## Sheet1
20004.453 | 0.71383 | -0.01727
15829.126 | 0.72357 | -0.00219
12516.703 | 0.72895 | 0.00989
9909.4424 | 0.73902 | 0.01669
7835.48 | 0.74694 | 0.02643
6217.2461 | 0.75304 | 0.03083
4905.291 | 0.76142 | 0.03606
3881.2737 | 0.76761 | 0.03923
3070.9827 | 0.77665 | 0.04336
2430.7778 | 0.78496 | 0.04588
1923.1537 | 0.79118 | 0.0491
1522.4358 | 0.79945 | 0.05117
1203.8446 | 0.80763 | 0.05524
952.86591 | 0.81657 | 0.05636
754.27557 | 0.82463 | 0.05948
596.71857 | 0.83272 | 0.06373
471.96338 | 0.84161 | 0.06519
373.20856 | 0.85014 | 0.0688
295.47278 | 0.86058 | 0.07194
233.87738 | 0.87118 | 0.07717
185.05922 | 0.8802 | 0.08165
146.35823 | 0.89306 | 0.08506
115.77804 | 0.90371 | 0.09111
91.6721 | 0.91497 | 0.0955
72.51701 | 0.92887 | 0.10434
57.36816 | 0.94283 | 0.11464
45.3629 | 0.95797 | 0.12352
35.93134 | 0.97649 | 0.13592
28.40909 | 0.9962 | 0.14777
22.48202 | 1.02342 | 0.1609
17.79613 | 1.05216 | 0.1719
14.06813 | 1.08538 | 0.17999
11.1448 | 1.12176 | 0.18381
8.81772 | 1.1586 | 0.18129
6.97545 | 1.1919 | 0.17135
5.5173 | 1.224 | 0.16242
4.36941 | 1.25005 | 0.14433
3.45686 | 1.2726 | 0.12932
2.73547 | 1.28967 | 0.11606
2.16054 | 1.30283 | 0.10132
1.70952 | 1.31302 | 0.09019
1.35352 | 1.32064 | 0.08068
1.07079 | 1.32756 | 0.07411
0.84734 | 1.33377 | 0.0696
0.67072 | 1.33932 | 0.06754
0.53067 | 1.34557 | 0.06881
0.41976 | 1.35054 | 0.07303
0.33183 | 1.3553 | 0.0789
0.26261 | 1.36041 | 0.08479
0.20791 | 1.36839 | 0.09343
0.16452 | 1.37823 | 0.10565
0.13007 | 1.38821 | 0.12164
0.10309 | 1.39993 | 0.13868
0.08153 | 1.41824 | 0.15752
0.06443 | 1.44197 | 0.18362
0.05102 | 1.46861 | 0.21761
0.04042 | 1.49112 | 0.25679
0.03192 | 1.51319 | 0.28975
0.02528 | 1.5456 | 0.31983
0.01999 | 1.59 | 0.35292