## Sheet1
20004.453 | 0.34757 | -0.04454
15829.126 | 0.35355 | -0.02206
12516.703 | 0.36036 | -0.00629
9909.4424 | 0.36787 | 0.00852
7835.48 | 0.373 | 0.0207
6217.2461 | 0.38205 | 0.03149
4905.291 | 0.39104 | 0.04011
3881.2737 | 0.3991 | 0.0512
3070.9827 | 0.40977 | 0.05724
2430.7778 | 0.42001 | 0.06389
1923.1537 | 0.42973 | 0.0704
1522.4358 | 0.44278 | 0.0786
1203.8446 | 0.45577 | 0.08348
952.86591 | 0.46891 | 0.09099
754.27557 | 0.48193 | 0.0968
596.71857 | 0.5006 | 0.10353
471.96338 | 0.51482 | 0.11055
373.20856 | 0.53082 | 0.11606
295.47278 | 0.54843 | 0.12377
233.87738 | 0.56759 | 0.12779
185.05922 | 0.58864 | 0.13545
146.35823 | 0.60749 | 0.14217
115.77804 | 0.62969 | 0.14914
91.6721 | 0.65405 | 0.1557
72.51701 | 0.67794 | 0.16037
57.36816 | 0.70583 | 0.16561
45.3629 | 0.73415 | 0.17102
35.93134 | 0.76438 | 0.17395
28.40909 | 0.79656 | 0.17393
22.48202 | 0.82912 | 0.16995
17.79613 | 0.8585 | 0.16296
14.06813 | 0.88822 | 0.15078
11.1448 | 0.91055 | 0.1389
8.81772 | 0.93265 | 0.12368
6.97545 | 0.95044 | 0.11307
5.5173 | 0.96111 | 0.10159
4.36941 | 0.97154 | 0.08888
3.45686 | 0.98282 | 0.07708
2.73547 | 0.9946 | 0.06999
2.16054 | 1.00475 | 0.0704
1.70952 | 1.00935 | 0.07197
1.35352 | 1.00949 | 0.07102
1.07079 | 1.00912 | 0.06707
0.84734 | 1.01224 | 0.05905
0.67072 | 1.02053 | 0.05181
0.53067 | 1.03768 | 0.04569
0.41976 | 1.06267 | 0.05144
0.33183 | 1.08711 | 0.07333
0.26261 | 1.09788 | 0.10916
0.20791 | 1.08782 | 0.14859
0.16452 | 1.05643 | 0.17355
0.13007 | 1.0171 | 0.16992
0.10309 | 0.99066 | 0.13119
0.08153 | 1.00825 | 0.06841
0.06443 | 1.07717 | 0.01432
0.05102 | 1.23255 | -0.00733
0.04042 | 1.432 | 0.08125
0.03192 | 1.59618 | 0.3155
0.02528 | 1.61714 | 0.66295
0.01999 | 1.40999 | 1.03181