## Sheet1
20004.453 | 0.34601 | -0.04206
15829.126 | 0.35264 | -0.02221
12516.703 | 0.35949 | -0.00567
9909.4424 | 0.36514 | 0.00888
7835.48 | 0.37334 | 0.02051
6217.2461 | 0.3813 | 0.03136
4905.291 | 0.39014 | 0.0416
3881.2737 | 0.39913 | 0.04899
3070.9827 | 0.40834 | 0.05773
2430.7778 | 0.41945 | 0.06411
1923.1537 | 0.42918 | 0.07032
1522.4358 | 0.4412 | 0.07832
1203.8446 | 0.45398 | 0.0849
952.86591 | 0.46783 | 0.09177
754.27557 | 0.48171 | 0.09948
596.71857 | 0.4993 | 0.10548
471.96338 | 0.51455 | 0.11025
373.20856 | 0.53192 | 0.11854
295.47278 | 0.54916 | 0.12526
233.87738 | 0.56733 | 0.13046
185.05922 | 0.58829 | 0.13827
146.35823 | 0.60952 | 0.14381
115.77804 | 0.63116 | 0.14977
91.6721 | 0.65614 | 0.15615
72.51701 | 0.6808 | 0.1622
57.36816 | 0.70678 | 0.16969
45.3629 | 0.73572 | 0.17357
35.93134 | 0.76807 | 0.17642
28.40909 | 0.79996 | 0.17455
22.48202 | 0.83247 | 0.17245
17.79613 | 0.86291 | 0.16414
14.06813 | 0.89301 | 0.1558
11.1448 | 0.91624 | 0.14007
8.81772 | 0.93909 | 0.12777
6.97545 | 0.95474 | 0.11672
5.5173 | 0.96694 | 0.10042
4.36941 | 0.9798 | 0.08869
3.45686 | 0.99447 | 0.08029
2.73547 | 1.0034 | 0.07809
2.16054 | 1.00733 | 0.07549
1.70952 | 1.00915 | 0.07189
1.35352 | 1.01247 | 0.06438
1.07079 | 1.01831 | 0.05717
0.84734 | 1.03035 | 0.05081
0.67072 | 1.04657 | 0.05085
0.53067 | 1.06614 | 0.05993
0.41976 | 1.07938 | 0.08219
0.33183 | 1.07829 | 0.10934
0.26261 | 1.06127 | 0.12973
0.20791 | 1.03691 | 0.13237
0.16452 | 1.01939 | 0.1133
0.13007 | 1.02617 | 0.07554
0.10309 | 1.0701 | 0.03602
0.08153 | 1.16285 | 0.02286
0.06443 | 1.27603 | 0.06171
0.05102 | 1.39796 | 0.19571
0.04042 | 1.43781 | 0.41079
0.03192 | 1.33826 | 0.64071
0.02528 | 1.09882 | 0.78045
0.01999 | 0.77082 | 0.73015