## Sheet1
20004.453 | 0.34471 | -0.04729
15829.126 | 0.34992 | -0.02692
12516.703 | 0.35581 | -0.00767
9909.4424 | 0.36414 | 0.00729
7835.48 | 0.36989 | 0.01884
6217.2461 | 0.3776 | 0.02938
4905.291 | 0.38604 | 0.03855
3881.2737 | 0.39653 | 0.04864
3070.9827 | 0.40445 | 0.05669
2430.7778 | 0.4143 | 0.06497
1923.1537 | 0.4253 | 0.07133
1522.4358 | 0.43725 | 0.07832
1203.8446 | 0.44921 | 0.08516
952.86591 | 0.46361 | 0.09053
754.27557 | 0.47795 | 0.09913
596.71857 | 0.49318 | 0.10514
471.96338 | 0.50957 | 0.1117
373.20856 | 0.52672 | 0.11693
295.47278 | 0.54574 | 0.12414
233.87738 | 0.56411 | 0.13101
185.05922 | 0.58379 | 0.13532
146.35823 | 0.6057 | 0.14286
115.77804 | 0.62737 | 0.14981
91.6721 | 0.65227 | 0.15436
72.51701 | 0.67502 | 0.16084
57.36816 | 0.70362 | 0.16743
45.3629 | 0.73042 | 0.17127
35.93134 | 0.76206 | 0.17461
28.40909 | 0.79455 | 0.1746
22.48202 | 0.82513 | 0.16941
17.79613 | 0.8581 | 0.16202
14.06813 | 0.88394 | 0.15057
11.1448 | 0.90893 | 0.13807
8.81772 | 0.92865 | 0.12348
6.97545 | 0.94564 | 0.10851
5.5173 | 0.96242 | 0.09677
4.36941 | 0.97027 | 0.0882
3.45686 | 0.97818 | 0.0772
2.73547 | 0.98514 | 0.06885
2.16054 | 0.99413 | 0.06083
1.70952 | 1.00376 | 0.058
1.35352 | 1.01186 | 0.05842
1.07079 | 1.01558 | 0.06401
0.84734 | 1.01515 | 0.06635
0.67072 | 1.015 | 0.06667
0.53067 | 1.0155 | 0.06323
0.41976 | 1.02153 | 0.05811
0.33183 | 1.0341 | 0.05563
0.26261 | 1.05333 | 0.05963
0.20791 | 1.0743 | 0.07549
0.16452 | 1.08989 | 0.10233
0.13007 | 1.09415 | 0.13403
0.10309 | 1.08793 | 0.16088
0.08153 | 1.0796 | 0.17673
0.06443 | 1.08008 | 0.18681
0.05102 | 1.09424 | 0.19155
0.04042 | 1.12337 | 0.20235
0.03192 | 1.16767 | 0.22463
0.02528 | 1.22373 | 0.26286
0.01999 | 1.2854 | 0.32483