## Sheet1
20004.453 | 0.34457 | -0.04778
15829.126 | 0.34901 | -0.02541
12516.703 | 0.35482 | -0.00759
9909.4424 | 0.36047 | 0.00533
7835.48 | 0.36902 | 0.01936
6217.2461 | 0.37673 | 0.0308
4905.291 | 0.38516 | 0.04046
3881.2737 | 0.39145 | 0.04988
3070.9827 | 0.40293 | 0.05674
2430.7778 | 0.4126 | 0.0648
1923.1537 | 0.42515 | 0.07366
1522.4358 | 0.43676 | 0.08005
1203.8446 | 0.45027 | 0.08636
952.86591 | 0.46419 | 0.09305
754.27557 | 0.47861 | 0.10061
596.71857 | 0.49518 | 0.10602
471.96338 | 0.51049 | 0.11257
373.20856 | 0.5279 | 0.11937
295.47278 | 0.54543 | 0.12647
233.87738 | 0.5663 | 0.13236
185.05922 | 0.58653 | 0.14016
146.35823 | 0.60889 | 0.14669
115.77804 | 0.62984 | 0.15166
91.6721 | 0.65552 | 0.1585
72.51701 | 0.68174 | 0.16395
57.36816 | 0.70823 | 0.17013
45.3629 | 0.73573 | 0.17611
35.93134 | 0.76858 | 0.17911
28.40909 | 0.80163 | 0.17711
22.48202 | 0.83422 | 0.17347
17.79613 | 0.86625 | 0.16615
14.06813 | 0.89392 | 0.15521
11.1448 | 0.91921 | 0.14092
8.81772 | 0.94116 | 0.12707
6.97545 | 0.95644 | 0.11374
5.5173 | 0.97122 | 0.10027
4.36941 | 0.98141 | 0.08911
3.45686 | 0.99092 | 0.07897
2.73547 | 0.9999 | 0.07052
2.16054 | 1.00537 | 0.06571
1.70952 | 1.01139 | 0.06005
1.35352 | 1.01726 | 0.05685
1.07079 | 1.02296 | 0.05596
0.84734 | 1.02807 | 0.05602
0.67072 | 1.03311 | 0.0573
0.53067 | 1.03848 | 0.05818
0.41976 | 1.04457 | 0.0627
0.33183 | 1.05003 | 0.0685
0.26261 | 1.05578 | 0.0756
0.20791 | 1.06264 | 0.08279
0.16452 | 1.07131 | 0.09288
0.13007 | 1.08141 | 0.10681
0.10309 | 1.09172 | 0.12285
0.08153 | 1.10311 | 0.14063
0.06443 | 1.11921 | 0.16221
0.05102 | 1.142 | 0.18763
0.04042 | 1.16479 | 0.22381
0.03192 | 1.18581 | 0.26409
0.02528 | 1.20951 | 0.30198
0.01999 | 1.24569 | 0.33964