## Sheet1
20004.453 | 0.34066 | -0.04506
15829.126 | 0.35016 | -0.02616
12516.703 | 0.35712 | -0.00763
9909.4424 | 0.36339 | 0.00565
7835.48 | 0.3677 | 0.01942
6217.2461 | 0.377 | 0.03003
4905.291 | 0.3866 | 0.0393
3881.2737 | 0.39407 | 0.04803
3070.9827 | 0.40522 | 0.05816
2430.7778 | 0.4147 | 0.06307
1923.1537 | 0.42551 | 0.07078
1522.4358 | 0.43747 | 0.07768
1203.8446 | 0.44934 | 0.08591
952.86591 | 0.46499 | 0.09149
754.27557 | 0.47837 | 0.09741
596.71857 | 0.49484 | 0.10605
471.96338 | 0.51007 | 0.11327
373.20856 | 0.5277 | 0.11817
295.47278 | 0.5469 | 0.12536
233.87738 | 0.56455 | 0.12957
185.05922 | 0.58621 | 0.13755
146.35823 | 0.60714 | 0.14399
115.77804 | 0.62948 | 0.14901
91.6721 | 0.65139 | 0.15618
72.51701 | 0.67833 | 0.16219
57.36816 | 0.70551 | 0.1683
45.3629 | 0.73418 | 0.17275
35.93134 | 0.76456 | 0.17602
28.40909 | 0.79717 | 0.17509
22.48202 | 0.82975 | 0.17435
17.79613 | 0.86138 | 0.16367
14.06813 | 0.88935 | 0.15315
11.1448 | 0.9135 | 0.13941
8.81772 | 0.93487 | 0.12489
6.97545 | 0.95314 | 0.11282
5.5173 | 0.96477 | 0.09838
4.36941 | 0.97511 | 0.08767
3.45686 | 0.98509 | 0.07605
2.73547 | 0.9928 | 0.07014
2.16054 | 0.99842 | 0.06375
1.70952 | 1.00458 | 0.05949
1.35352 | 1.01074 | 0.05623
1.07079 | 1.01563 | 0.05553
0.84734 | 1.02045 | 0.05569
0.67072 | 1.02498 | 0.05589
0.53067 | 1.03079 | 0.05764
0.41976 | 1.03669 | 0.06123
0.33183 | 1.04243 | 0.06735
0.26261 | 1.04838 | 0.07412
0.20791 | 1.05571 | 0.08152
0.16452 | 1.06529 | 0.0922
0.13007 | 1.07573 | 0.10734
0.10309 | 1.08523 | 0.12541
0.08153 | 1.09485 | 0.14447
0.06443 | 1.10793 | 0.16542
0.05102 | 1.12668 | 0.18788
0.04042 | 1.15022 | 0.21881
0.03192 | 1.17435 | 0.25436
0.02528 | 1.2037 | 0.28967
0.01999 | 1.24597 | 0.32881