## Sheet1
20004.453 | 0.28788 | -0.021
15829.126 | 0.2967 | -0.00424
12516.703 | 0.30457 | 0.00838
9909.4424 | 0.3114 | 0.01896
7835.48 | 0.31971 | 0.02537
6217.2461 | 0.32649 | 0.03244
4905.291 | 0.33571 | 0.04043
3881.2737 | 0.34142 | 0.04666
3070.9827 | 0.35127 | 0.0496
2430.7778 | 0.36019 | 0.05489
1923.1537 | 0.37091 | 0.05887
1522.4358 | 0.37988 | 0.06337
1203.8446 | 0.39032 | 0.0681
952.86591 | 0.40142 | 0.0732
754.27557 | 0.41122 | 0.07548
596.71857 | 0.42341 | 0.08186
471.96338 | 0.43478 | 0.08424
373.20856 | 0.44814 | 0.08783
295.47278 | 0.4612 | 0.09145
233.87738 | 0.4755 | 0.09599
185.05922 | 0.48802 | 0.10243
146.35823 | 0.50174 | 0.10585
115.77804 | 0.51733 | 0.11137
91.6721 | 0.53276 | 0.11671
72.51701 | 0.55107 | 0.1237
57.36816 | 0.56758 | 0.13217
45.3629 | 0.5854 | 0.14152
35.93134 | 0.60674 | 0.15291
28.40909 | 0.63082 | 0.16336
22.48202 | 0.65809 | 0.17573
17.79613 | 0.6894 | 0.18664
14.06813 | 0.72601 | 0.19338
11.1448 | 0.76527 | 0.19457
8.81772 | 0.80377 | 0.18934
6.97545 | 0.8401 | 0.18208
5.5173 | 0.87244 | 0.16365
4.36941 | 0.90034 | 0.14882
3.45686 | 0.92087 | 0.13084
2.73547 | 0.93705 | 0.1151
2.16054 | 0.94995 | 0.10096
1.70952 | 0.95842 | 0.08946
1.35352 | 0.96619 | 0.07862
1.07079 | 0.97274 | 0.07231
0.84734 | 0.97808 | 0.06801
0.67072 | 0.98307 | 0.06591
0.53067 | 0.98786 | 0.0647
0.41976 | 0.99403 | 0.06684
0.33183 | 0.99941 | 0.07274
0.26261 | 1.00411 | 0.08156
0.20791 | 1.00893 | 0.09102
0.16452 | 1.01556 | 0.10133
0.13007 | 1.02625 | 0.11564
0.10309 | 1.03775 | 0.13507
0.08153 | 1.04958 | 0.15731
0.06443 | 1.06691 | 0.18287
0.05102 | 1.09174 | 0.20907
0.04042 | 1.1239 | 0.24685
0.03192 | 1.15428 | 0.29484
0.02528 | 1.18085 | 0.34213
0.01999 | 1.21388 | 0.38114