## Sheet1
20004.453 | 0.28932 | -0.02147
15829.126 | 0.29604 | -0.00469
12516.703 | 0.30273 | 0.00642
9909.4424 | 0.31179 | 0.01732
7835.48 | 0.31808 | 0.02641
6217.2461 | 0.32526 | 0.03324
4905.291 | 0.33576 | 0.04051
3881.2737 | 0.34135 | 0.04429
3070.9827 | 0.35177 | 0.04951
2430.7778 | 0.35922 | 0.05648
1923.1537 | 0.36911 | 0.05915
1522.4358 | 0.38014 | 0.06308
1203.8446 | 0.38872 | 0.06702
952.86591 | 0.40134 | 0.07258
754.27557 | 0.4122 | 0.07581
596.71857 | 0.42321 | 0.07968
471.96338 | 0.43365 | 0.08396
373.20856 | 0.44526 | 0.08842
295.47278 | 0.46057 | 0.09208
233.87738 | 0.47297 | 0.09752
185.05922 | 0.48746 | 0.10116
146.35823 | 0.50112 | 0.1061
115.77804 | 0.51809 | 0.11143
91.6721 | 0.53252 | 0.11581
72.51701 | 0.54702 | 0.12369
57.36816 | 0.5669 | 0.13233
45.3629 | 0.58508 | 0.14087
35.93134 | 0.60531 | 0.15233
28.40909 | 0.6288 | 0.1633
22.48202 | 0.6574 | 0.17544
17.79613 | 0.68818 | 0.18591
14.06813 | 0.72405 | 0.19339
11.1448 | 0.7634 | 0.19256
8.81772 | 0.80181 | 0.18847
6.97545 | 0.83984 | 0.17819
5.5173 | 0.86978 | 0.16287
4.36941 | 0.89641 | 0.14795
3.45686 | 0.91548 | 0.12984
2.73547 | 0.93423 | 0.11254
2.16054 | 0.94635 | 0.09923
1.70952 | 0.95549 | 0.08821
1.35352 | 0.963 | 0.07895
1.07079 | 0.96883 | 0.07173
0.84734 | 0.97443 | 0.06708
0.67072 | 0.97946 | 0.06523
0.53067 | 0.98354 | 0.06467
0.41976 | 0.98913 | 0.06634
0.33183 | 0.99557 | 0.07218
0.26261 | 1.00129 | 0.08038
0.20791 | 1.00605 | 0.09128
0.16452 | 1.01144 | 0.10287
0.13007 | 1.02053 | 0.11597
0.10309 | 1.03291 | 0.13376
0.08153 | 1.0466 | 0.15739
0.06443 | 1.06268 | 0.18367
0.05102 | 1.08291 | 0.20836
0.04042 | 1.11571 | 0.24198
0.03192 | 1.15192 | 0.28827
0.02528 | 1.18356 | 0.34092
0.01999 | 1.21348 | 0.38811