## Sheet1
20004.453 | 0.27292 | -0.02484
15829.126 | 0.27719 | -0.00932
12516.703 | 0.28409 | 0.00255
9909.4424 | 0.2921 | 0.01378
7835.48 | 0.29866 | 0.0228
6217.2461 | 0.30571 | 0.02918
4905.291 | 0.31371 | 0.03649
3881.2737 | 0.32209 | 0.0427
3070.9827 | 0.32903 | 0.04806
2430.7778 | 0.33845 | 0.05252
1923.1537 | 0.34697 | 0.05675
1522.4358 | 0.35564 | 0.06074
1203.8446 | 0.36658 | 0.06419
952.86591 | 0.37667 | 0.06885
754.27557 | 0.38815 | 0.07201
596.71857 | 0.39868 | 0.07655
471.96338 | 0.40853 | 0.08069
373.20856 | 0.42168 | 0.08247
295.47278 | 0.43315 | 0.08789
233.87738 | 0.44624 | 0.09119
185.05922 | 0.46039 | 0.09504
146.35823 | 0.47543 | 0.09985
115.77804 | 0.4906 | 0.10582
91.6721 | 0.50835 | 0.10932
72.51701 | 0.52551 | 0.11642
57.36816 | 0.54546 | 0.12016
45.3629 | 0.5677 | 0.122
35.93134 | 0.59091 | 0.12254
28.40909 | 0.6131 | 0.11811
22.48202 | 0.63603 | 0.11048
17.79613 | 0.65602 | 0.1027
14.06813 | 0.67149 | 0.08992
11.1448 | 0.68414 | 0.08274
8.81772 | 0.69336 | 0.0699
6.97545 | 0.70389 | 0.06149
5.5173 | 0.71166 | 0.05833
4.36941 | 0.71247 | 0.05226
3.45686 | 0.71618 | 0.04566
2.73547 | 0.72315 | 0.03962
2.16054 | 0.7311 | 0.03589
1.70952 | 0.73878 | 0.03938
1.35352 | 0.74211 | 0.04659
1.07079 | 0.73937 | 0.05262
0.84734 | 0.73327 | 0.05389
0.67072 | 0.72997 | 0.05004
0.53067 | 0.73236 | 0.03972
0.41976 | 0.74573 | 0.0287
0.33183 | 0.77259 | 0.02631
0.26261 | 0.80777 | 0.04295
0.20791 | 0.83524 | 0.08365
0.16452 | 0.83946 | 0.14175
0.13007 | 0.80812 | 0.19702
0.10309 | 0.74566 | 0.22286
0.08153 | 0.68075 | 0.19822
0.06443 | 0.64491 | 0.13247
0.05102 | 0.68248 | 0.01031
0.04042 | 0.83965 | -0.10374
0.03192 | 1.1221 | -0.12034
0.02528 | 1.46864 | 0.07358
0.01999 | 1.71673 | 0.5347