## Sheet1
20004.453 | 0.26954 | -0.02877
15829.126 | 0.27525 | -0.01321
12516.703 | 0.28165 | 6e-05
9909.4424 | 0.28955 | 0.01095
7835.48 | 0.29602 | 0.01973
6217.2461 | 0.30188 | 0.02813
4905.291 | 0.30944 | 0.03434
3881.2737 | 0.31758 | 0.0431
3070.9827 | 0.32697 | 0.04756
2430.7778 | 0.33543 | 0.05055
1923.1537 | 0.34444 | 0.05601
1522.4358 | 0.35284 | 0.05968
1203.8446 | 0.36285 | 0.06563
952.86591 | 0.37443 | 0.06758
754.27557 | 0.38393 | 0.07304
596.71857 | 0.39581 | 0.07595
471.96338 | 0.40632 | 0.07964
373.20856 | 0.41941 | 0.08462
295.47278 | 0.43051 | 0.08708
233.87738 | 0.44618 | 0.09219
185.05922 | 0.45768 | 0.09529
146.35823 | 0.47376 | 0.10068
115.77804 | 0.48719 | 0.10639
91.6721 | 0.50335 | 0.1112
72.51701 | 0.52189 | 0.11814
57.36816 | 0.54263 | 0.12267
45.3629 | 0.56416 | 0.12553
35.93134 | 0.5882 | 0.1264
28.40909 | 0.6129 | 0.12513
22.48202 | 0.63599 | 0.11822
17.79613 | 0.65815 | 0.11025
14.06813 | 0.67576 | 0.09847
11.1448 | 0.6895 | 0.08935
8.81772 | 0.7011 | 0.07615
6.97545 | 0.71022 | 0.06605
5.5173 | 0.71851 | 0.06093
4.36941 | 0.72185 | 0.0541
3.45686 | 0.72602 | 0.04697
2.73547 | 0.73093 | 0.0419
2.16054 | 0.73754 | 0.03814
1.70952 | 0.74388 | 0.03863
1.35352 | 0.74799 | 0.04184
1.07079 | 0.74798 | 0.04578
0.84734 | 0.7469 | 0.04711
0.67072 | 0.74659 | 0.04713
0.53067 | 0.74838 | 0.04471
0.41976 | 0.75538 | 0.04274
0.33183 | 0.7684 | 0.04423
0.26261 | 0.7838 | 0.05354
0.20791 | 0.7982 | 0.07116
0.16452 | 0.80693 | 0.09587
0.13007 | 0.80654 | 0.12039
0.10309 | 0.80098 | 0.13753
0.08153 | 0.79966 | 0.14723
0.06443 | 0.80852 | 0.15556
0.05102 | 0.82802 | 0.16321
0.04042 | 0.85833 | 0.17674
0.03192 | 0.90075 | 0.19989
0.02528 | 0.95215 | 0.23917
0.01999 | 0.99958 | 0.2983