## Sheet1
20004.453 | 0.66856 | -0.01781
15829.126 | 0.67735 | -0.00314
12516.703 | 0.68604 | 0.00986
9909.4424 | 0.69336 | 0.01758
7835.48 | 0.70058 | 0.02441
6217.2461 | 0.70674 | 0.02783
4905.291 | 0.71663 | 0.03533
3881.2737 | 0.72194 | 0.03948
3070.9827 | 0.73082 | 0.04252
2430.7778 | 0.73717 | 0.04534
1923.1537 | 0.74328 | 0.04893
1522.4358 | 0.75207 | 0.05235
1203.8446 | 0.76059 | 0.05442
952.86591 | 0.76909 | 0.05649
754.27557 | 0.7767 | 0.05932
596.71857 | 0.78616 | 0.06195
471.96338 | 0.7948 | 0.06407
373.20856 | 0.80489 | 0.06869
295.47278 | 0.8147 | 0.07323
233.87738 | 0.82502 | 0.07571
185.05922 | 0.83481 | 0.08008
146.35823 | 0.8464 | 0.08499
115.77804 | 0.85899 | 0.09029
91.6721 | 0.87098 | 0.09644
72.51701 | 0.88116 | 0.10436
57.36816 | 0.89795 | 0.11195
45.3629 | 0.91269 | 0.12398
35.93134 | 0.93188 | 0.13571
28.40909 | 0.95109 | 0.14813
22.48202 | 0.97855 | 0.15865
17.79613 | 1.00684 | 0.17065
14.06813 | 1.04259 | 0.17896
11.1448 | 1.07697 | 0.18157
8.81772 | 1.11367 | 0.17967
6.97545 | 1.14629 | 0.17132
5.5173 | 1.17816 | 0.15953
4.36941 | 1.20275 | 0.14405
3.45686 | 1.22512 | 0.12941
2.73547 | 1.2418 | 0.11472
2.16054 | 1.25485 | 0.10048
1.70952 | 1.26541 | 0.08901
1.35352 | 1.27467 | 0.08115
1.07079 | 1.28135 | 0.07601
0.84734 | 1.28598 | 0.07277
0.67072 | 1.29015 | 0.07115
0.53067 | 1.29524 | 0.07085
0.41976 | 1.3004 | 0.07349
0.33183 | 1.30648 | 0.07821
0.26261 | 1.31361 | 0.08596
0.20791 | 1.32344 | 0.09495
0.16452 | 1.33692 | 0.1104
0.13007 | 1.34951 | 0.13249
0.10309 | 1.35842 | 0.15677
0.08153 | 1.36751 | 0.17971
0.06443 | 1.38188 | 0.20284
0.05102 | 1.40428 | 0.22471
0.04042 | 1.43094 | 0.25169
0.03192 | 1.46385 | 0.28192
0.02528 | 1.5077 | 0.31385
0.01999 | 1.56735 | 0.3585