## Sheet1
20004.453 | 0.75975 | -0.01731
15829.126 | 0.7667 | -0.00291
12516.703 | 0.77475 | 0.00675
9909.4424 | 0.78236 | 0.01695
7835.48 | 0.78978 | 0.0248
6217.2461 | 0.79675 | 0.0305
4905.291 | 0.80344 | 0.03521
3881.2737 | 0.81227 | 0.03904
3070.9827 | 0.81804 | 0.04241
2430.7778 | 0.8247 | 0.0453
1923.1537 | 0.83365 | 0.04815
1522.4358 | 0.84127 | 0.05232
1203.8446 | 0.85033 | 0.05464
952.86591 | 0.85866 | 0.05625
754.27557 | 0.86538 | 0.05947
596.71857 | 0.87639 | 0.06182
471.96338 | 0.88419 | 0.06537
373.20856 | 0.89316 | 0.06928
295.47278 | 0.90422 | 0.07132
233.87738 | 0.91302 | 0.07517
185.05922 | 0.92457 | 0.0799
146.35823 | 0.93504 | 0.086
115.77804 | 0.94491 | 0.08878
91.6721 | 0.95819 | 0.0971
72.51701 | 0.97222 | 0.10374
57.36816 | 0.98597 | 0.11568
45.3629 | 1.00061 | 0.12392
35.93134 | 1.0183 | 0.13407
28.40909 | 1.04004 | 0.14598
22.48202 | 1.06583 | 0.15717
17.79613 | 1.09496 | 0.16985
14.06813 | 1.12872 | 0.17636
11.1448 | 1.16277 | 0.17836
8.81772 | 1.19977 | 0.1752
6.97545 | 1.2327 | 0.16588
5.5173 | 1.26123 | 0.15625
4.36941 | 1.28653 | 0.13812
3.45686 | 1.30843 | 0.12436
2.73547 | 1.3228 | 0.11223
2.16054 | 1.33549 | 0.09838
1.70952 | 1.34535 | 0.08742
1.35352 | 1.35341 | 0.07889
1.07079 | 1.3591 | 0.07309
0.84734 | 1.36574 | 0.0683
0.67072 | 1.37256 | 0.06761
0.53067 | 1.37818 | 0.06947
0.41976 | 1.38343 | 0.07607
0.33183 | 1.38753 | 0.08257
0.26261 | 1.39207 | 0.08975
0.20791 | 1.39934 | 0.09835
0.16452 | 1.40841 | 0.11077
0.13007 | 1.41935 | 0.12596
0.10309 | 1.43415 | 0.14162
0.08153 | 1.45671 | 0.16319
0.06443 | 1.48216 | 0.19377
0.05102 | 1.50923 | 0.2348
0.04042 | 1.5271 | 0.27964
0.03192 | 1.54337 | 0.31739
0.02528 | 1.5689 | 0.348
0.01999 | 1.6078 | 0.38023