## Sheet1
20004.453 | 0.79138 | -0.01711
15829.126 | 0.80153 | -0.00334
12516.703 | 0.80947 | 0.00949
9909.4424 | 0.81653 | 0.01796
7835.48 | 0.82354 | 0.02478
6217.2461 | 0.83096 | 0.0294
4905.291 | 0.8371 | 0.03304
3881.2737 | 0.84546 | 0.03864
3070.9827 | 0.85242 | 0.04202
2430.7778 | 0.85972 | 0.04496
1923.1537 | 0.86679 | 0.04835
1522.4358 | 0.87389 | 0.05103
1203.8446 | 0.88189 | 0.05482
952.86591 | 0.89118 | 0.05702
754.27557 | 0.8999 | 0.0591
596.71857 | 0.90812 | 0.06176
471.96338 | 0.91787 | 0.06543
373.20856 | 0.92537 | 0.06777
295.47278 | 0.93671 | 0.07083
233.87738 | 0.9485 | 0.07596
185.05922 | 0.9585 | 0.08016
146.35823 | 0.9669 | 0.08423
115.77804 | 0.9785 | 0.09063
91.6721 | 0.98914 | 0.09675
72.51701 | 1.00334 | 0.10398
57.36816 | 1.02075 | 0.1097
45.3629 | 1.03607 | 0.11685
35.93134 | 1.05341 | 0.13166
28.40909 | 1.0726 | 0.1404
22.48202 | 1.09814 | 0.1502
17.79613 | 1.12838 | 0.16229
14.06813 | 1.16729 | 0.15936
11.1448 | 1.1903 | 0.16427
8.81772 | 1.22849 | 0.14439
6.97545 | 1.2645 | 0.14213
5.5173 | 1.27325 | 0.14038
4.36941 | 1.28191 | 0.11421
3.45686 | 1.30266 | 0.0824
2.73547 | 1.33331 | 0.06686
2.16054 | 1.35886 | 0.07131
1.70952 | 1.36114 | 0.08707
1.35352 | 1.34295 | 0.09653
1.07079 | 1.31452 | 0.0857
0.84734 | 1.29675 | 0.05335
0.67072 | 1.3009 | 0.01763
0.53067 | 1.3315 | -0.01422
0.41976 | 1.37756 | -0.01749
0.33183 | 1.41784 | 0.01311
0.26261 | 1.43304 | 0.06713
0.20791 | 1.4115 | 0.12229
0.16452 | 1.36333 | 0.15796
0.13007 | 1.30028 | 0.1619
0.10309 | 1.24562 | 0.12371
0.08153 | 1.22913 | 0.04719
0.06443 | 1.26794 | -0.03482
0.05102 | 1.40348 | -0.10371
0.04042 | 1.60712 | -0.07332
0.03192 | 1.80402 | 0.10519
0.02528 | 1.88441 | 0.41463
0.01999 | 1.75633 | 0.76502