## Sheet1
20004.453 | 0.69006 | -0.02366
15829.126 | 0.69556 | -0.01059
12516.703 | 0.70177 | 0.00155
9909.4424 | 0.70964 | 0.01188
7835.48 | 0.71483 | 0.01754
6217.2461 | 0.72103 | 0.02448
4905.291 | 0.72796 | 0.02928
3881.2737 | 0.73605 | 0.03383
3070.9827 | 0.74147 | 0.03837
2430.7778 | 0.74876 | 0.04095
1923.1537 | 0.75634 | 0.04294
1522.4358 | 0.762 | 0.04721
1203.8446 | 0.76966 | 0.04747
952.86591 | 0.77804 | 0.05055
754.27557 | 0.78561 | 0.05478
596.71857 | 0.79239 | 0.05702
471.96338 | 0.80166 | 0.06051
373.20856 | 0.8092 | 0.06245
295.47278 | 0.81787 | 0.066
233.87738 | 0.82881 | 0.06786
185.05922 | 0.83781 | 0.07482
146.35823 | 0.84914 | 0.07819
115.77804 | 0.86162 | 0.08409
91.6721 | 0.87458 | 0.09052
72.51701 | 0.88852 | 0.09689
57.36816 | 0.90763 | 0.09996
45.3629 | 0.92504 | 0.10322
35.93134 | 0.94745 | 0.10315
28.40909 | 0.96694 | 0.10084
22.48202 | 0.98749 | 0.09511
17.79613 | 1.00391 | 0.08561
14.06813 | 1.0146 | 0.07563
11.1448 | 1.02838 | 0.06903
8.81772 | 1.0335 | 0.05876
6.97545 | 1.04191 | 0.04965
5.5173 | 1.04926 | 0.04506
4.36941 | 1.05072 | 0.04417
3.45686 | 1.05095 | 0.03979
2.73547 | 1.05339 | 0.0334
2.16054 | 1.05818 | 0.02789
1.70952 | 1.06614 | 0.02733
1.35352 | 1.0741 | 0.03149
1.07079 | 1.07778 | 0.04039
0.84734 | 1.07438 | 0.04923
0.67072 | 1.06825 | 0.055
0.53067 | 1.05889 | 0.05225
0.41976 | 1.05669 | 0.04134
0.33183 | 1.06769 | 0.02662
0.26261 | 1.09461 | 0.01754
0.20791 | 1.13608 | 0.02771
0.16452 | 1.17818 | 0.0668
0.13007 | 1.19766 | 0.134
0.10309 | 1.17552 | 0.21139
0.08153 | 1.10792 | 0.26536
0.06443 | 1.02358 | 0.27378
0.05102 | 0.94118 | 0.19192
0.04042 | 0.93647 | 0.03732
0.03192 | 1.07105 | -0.14018
0.02528 | 1.37375 | -0.24007
0.01999 | 1.80335 | -0.12593