## Sheet1
20004.453 | 0.80961 | -0.02312
15829.126 | 0.81765 | -0.00932
12516.703 | 0.82348 | 0.00066
9909.4424 | 0.83067 | 0.0098
7835.48 | 0.83641 | 0.01834
6217.2461 | 0.84308 | 0.02438
4905.291 | 0.84986 | 0.03021
3881.2737 | 0.85628 | 0.03499
3070.9827 | 0.86211 | 0.0368
2430.7778 | 0.87082 | 0.04253
1923.1537 | 0.87678 | 0.04245
1522.4358 | 0.88373 | 0.04757
1203.8446 | 0.89263 | 0.04806
952.86591 | 0.89905 | 0.05168
754.27557 | 0.90719 | 0.05258
596.71857 | 0.91589 | 0.0546
471.96338 | 0.92324 | 0.06002
373.20856 | 0.93307 | 0.06297
295.47278 | 0.94085 | 0.06592
233.87738 | 0.95102 | 0.07027
185.05922 | 0.96156 | 0.07402
146.35823 | 0.97209 | 0.07874
115.77804 | 0.98455 | 0.08539
91.6721 | 0.99608 | 0.09063
72.51701 | 1.01211 | 0.09508
57.36816 | 1.03017 | 0.09929
45.3629 | 1.05019 | 0.10191
35.93134 | 1.06954 | 0.10169
28.40909 | 1.08948 | 0.09925
22.48202 | 1.10811 | 0.09376
17.79613 | 1.12391 | 0.08522
14.06813 | 1.13742 | 0.07486
11.1448 | 1.149 | 0.06846
8.81772 | 1.15456 | 0.05842
6.97545 | 1.16381 | 0.04869
5.5173 | 1.17011 | 0.04567
4.36941 | 1.16989 | 0.04302
3.45686 | 1.1705 | 0.03763
2.73547 | 1.17579 | 0.03121
2.16054 | 1.1821 | 0.02822
1.70952 | 1.18892 | 0.02864
1.35352 | 1.19488 | 0.03582
1.07079 | 1.19394 | 0.04275
0.84734 | 1.18799 | 0.04879
0.67072 | 1.18174 | 0.04897
0.53067 | 1.17776 | 0.04147
0.41976 | 1.18385 | 0.02909
0.33183 | 1.20299 | 0.02006
0.26261 | 1.23639 | 0.02384
0.20791 | 1.27245 | 0.05099
0.16452 | 1.29541 | 0.10304
0.13007 | 1.28538 | 0.16736
0.10309 | 1.2375 | 0.21872
0.08153 | 1.1643 | 0.22785
0.06443 | 1.101 | 0.19303
0.05102 | 1.07758 | 0.07853
0.04042 | 1.15912 | -0.06628
0.03192 | 1.37929 | -0.16754
0.02528 | 1.70829 | -0.11687
0.01999 | 2.03818 | 0.17268