## Sheet1
20004.453 | 0.68113 | -0.02954
15829.126 | 0.68642 | -0.01475
12516.703 | 0.69232 | -0.00199
9909.4424 | 0.69913 | 0.00794
7835.48 | 0.70511 | 0.0157
6217.2461 | 0.71138 | 0.02192
4905.291 | 0.71788 | 0.02621
3881.2737 | 0.72085 | 0.03183
3070.9827 | 0.72916 | 0.03445
2430.7778 | 0.73765 | 0.03761
1923.1537 | 0.74294 | 0.04088
1522.4358 | 0.74795 | 0.04449
1203.8446 | 0.75728 | 0.04735
952.86591 | 0.76428 | 0.04903
754.27557 | 0.77038 | 0.05274
596.71857 | 0.77899 | 0.0556
471.96338 | 0.78765 | 0.0591
373.20856 | 0.79584 | 0.0626
295.47278 | 0.80417 | 0.06467
233.87738 | 0.81383 | 0.06838
185.05922 | 0.82264 | 0.07338
146.35823 | 0.83356 | 0.0776
115.77804 | 0.84601 | 0.08447
91.6721 | 0.85922 | 0.09045
72.51701 | 0.87488 | 0.09722
57.36816 | 0.89206 | 0.10225
45.3629 | 0.91253 | 0.10799
35.93134 | 0.93364 | 0.1067
28.40909 | 0.95427 | 0.10529
22.48202 | 0.9756 | 0.10104
17.79613 | 0.99298 | 0.09277
14.06813 | 1.0074 | 0.08443
11.1448 | 1.01975 | 0.07314
8.81772 | 1.02933 | 0.06543
6.97545 | 1.03532 | 0.05509
5.5173 | 1.04146 | 0.04738
4.36941 | 1.04901 | 0.04279
3.45686 | 1.05188 | 0.0405
2.73547 | 1.05299 | 0.0379
2.16054 | 1.05449 | 0.03497
1.70952 | 1.05651 | 0.03071
1.35352 | 1.06003 | 0.02882
1.07079 | 1.06673 | 0.02865
0.84734 | 1.07297 | 0.03214
0.67072 | 1.0782 | 0.03931
0.53067 | 1.07918 | 0.04967
0.41976 | 1.07637 | 0.05729
0.33183 | 1.07361 | 0.0614
0.26261 | 1.07515 | 0.06173
0.20791 | 1.08215 | 0.0621
0.16452 | 1.09506 | 0.06495
0.13007 | 1.11409 | 0.0735
0.10309 | 1.13617 | 0.09247
0.08153 | 1.15532 | 0.12157
0.06443 | 1.16789 | 0.1553
0.05102 | 1.17023 | 0.18921
0.04042 | 1.16936 | 0.21302
0.03192 | 1.17894 | 0.22761
0.02528 | 1.20089 | 0.24118
0.01999 | 1.23683 | 0.2574