## Sheet1
20004.453 | 0.68096 | -0.02929
15829.126 | 0.68617 | -0.01527
12516.703 | 0.69268 | -0.00332
9909.4424 | 0.69755 | 0.00635
7835.48 | 0.70378 | 0.0146
6217.2461 | 0.71015 | 0.02118
4905.291 | 0.71734 | 0.02683
3881.2737 | 0.72189 | 0.03135
3070.9827 | 0.72892 | 0.03414
2430.7778 | 0.73653 | 0.03947
1923.1537 | 0.74269 | 0.04153
1522.4358 | 0.74816 | 0.04416
1203.8446 | 0.75687 | 0.04691
952.86591 | 0.7641 | 0.05039
754.27557 | 0.77147 | 0.05257
596.71857 | 0.77966 | 0.05488
471.96338 | 0.78685 | 0.05951
373.20856 | 0.79649 | 0.06199
295.47278 | 0.80545 | 0.06558
233.87738 | 0.81474 | 0.06953
185.05922 | 0.82399 | 0.07405
146.35823 | 0.83449 | 0.07787
115.77804 | 0.84637 | 0.08437
91.6721 | 0.85991 | 0.0907
72.51701 | 0.87429 | 0.09731
57.36816 | 0.89198 | 0.1026
45.3629 | 0.91285 | 0.10598
35.93134 | 0.93241 | 0.10655
28.40909 | 0.95416 | 0.10375
22.48202 | 0.97346 | 0.10053
17.79613 | 0.99308 | 0.09089
14.06813 | 1.00658 | 0.08414
11.1448 | 1.01952 | 0.07228
8.81772 | 1.0294 | 0.06369
6.97545 | 1.03533 | 0.05457
5.5173 | 1.04054 | 0.04709
4.36941 | 1.04832 | 0.04198
3.45686 | 1.05101 | 0.03935
2.73547 | 1.05203 | 0.03807
2.16054 | 1.05368 | 0.03468
1.70952 | 1.05434 | 0.03213
1.35352 | 1.05822 | 0.02909
1.07079 | 1.06429 | 0.02765
0.84734 | 1.07154 | 0.03073
0.67072 | 1.07756 | 0.03736
0.53067 | 1.08082 | 0.04776
0.41976 | 1.07832 | 0.05762
0.33183 | 1.07514 | 0.06381
0.26261 | 1.0749 | 0.06505
0.20791 | 1.07946 | 0.06547
0.16452 | 1.09058 | 0.06739
0.13007 | 1.10848 | 0.07372
0.10309 | 1.13077 | 0.08835
0.08153 | 1.15311 | 0.11435
0.06443 | 1.17085 | 0.14787
0.05102 | 1.17816 | 0.18644
0.04042 | 1.17862 | 0.21525
0.03192 | 1.18431 | 0.23385
0.02528 | 1.20291 | 0.24779
0.01999 | 1.2352 | 0.26424