## Sheet1
20004.453 | 0.71605 | -0.02964
15829.126 | 0.72425 | -0.01519
12516.703 | 0.72786 | -0.00239
9909.4424 | 0.73277 | 0.00592
7835.48 | 0.73968 | 0.01409
6217.2461 | 0.74698 | 0.02018
4905.291 | 0.75216 | 0.02721
3881.2737 | 0.75826 | 0.03226
3070.9827 | 0.76377 | 0.03541
2430.7778 | 0.77002 | 0.03717
1923.1537 | 0.77747 | 0.04033
1522.4358 | 0.78618 | 0.04428
1203.8446 | 0.79203 | 0.04695
952.86591 | 0.79994 | 0.04985
754.27557 | 0.8083 | 0.05259
596.71857 | 0.81481 | 0.05582
471.96338 | 0.82362 | 0.05878
373.20856 | 0.8319 | 0.05969
295.47278 | 0.83958 | 0.06483
233.87738 | 0.84902 | 0.0693
185.05922 | 0.85871 | 0.07429
146.35823 | 0.86991 | 0.07804
115.77804 | 0.88189 | 0.08456
91.6721 | 0.8952 | 0.08993
72.51701 | 0.90924 | 0.09702
57.36816 | 0.92794 | 0.10152
45.3629 | 0.94712 | 0.10543
35.93134 | 0.96785 | 0.10713
28.40909 | 0.98986 | 0.1027
22.48202 | 1.00906 | 0.09684
17.79613 | 1.02715 | 0.09026
14.06813 | 1.04016 | 0.08179
11.1448 | 1.0533 | 0.07188
8.81772 | 1.0617 | 0.06177
6.97545 | 1.06906 | 0.05618
5.5173 | 1.07301 | 0.0484
4.36941 | 1.07862 | 0.04181
3.45686 | 1.08202 | 0.03694
2.73547 | 1.08726 | 0.03339
2.16054 | 1.09175 | 0.03443
1.70952 | 1.09239 | 0.03537
1.35352 | 1.09145 | 0.03579
1.07079 | 1.09141 | 0.03444
0.84734 | 1.09341 | 0.03295
0.67072 | 1.09819 | 0.03151
0.53067 | 1.10653 | 0.03304
0.41976 | 1.11719 | 0.03927
0.33183 | 1.12696 | 0.05224
0.26261 | 1.13064 | 0.06925
0.20791 | 1.12907 | 0.08469
0.16452 | 1.12548 | 0.09493
0.13007 | 1.12557 | 0.09925
0.10309 | 1.13303 | 0.10247
0.08153 | 1.14886 | 0.10797
0.06443 | 1.17219 | 0.12065
0.05102 | 1.20211 | 0.13821
0.04042 | 1.23764 | 0.17018
0.03192 | 1.26668 | 0.21792
0.02528 | 1.28305 | 0.26938
0.01999 | 1.29104 | 0.31041