## Sheet1
20004.453 | 0.6784 | -0.03001
15829.126 | 0.68353 | -0.01463
12516.703 | 0.68826 | -0.0035
9909.4424 | 0.69519 | 0.00573
7835.48 | 0.70091 | 0.01453
6217.2461 | 0.70468 | 0.01935
4905.291 | 0.71313 | 0.02784
3881.2737 | 0.71979 | 0.03138
3070.9827 | 0.72612 | 0.03522
2430.7778 | 0.73219 | 0.03837
1923.1537 | 0.73913 | 0.04133
1522.4358 | 0.74648 | 0.04442
1203.8446 | 0.75379 | 0.04642
952.86591 | 0.75989 | 0.05119
754.27557 | 0.76776 | 0.05141
596.71857 | 0.77539 | 0.05499
471.96338 | 0.78395 | 0.05858
373.20856 | 0.79146 | 0.06245
295.47278 | 0.80047 | 0.0652
233.87738 | 0.81106 | 0.0686
185.05922 | 0.81944 | 0.07188
146.35823 | 0.83123 | 0.0785
115.77804 | 0.84342 | 0.08565
91.6721 | 0.85522 | 0.09038
72.51701 | 0.8696 | 0.09549
57.36816 | 0.88859 | 0.10138
45.3629 | 0.90664 | 0.10572
35.93134 | 0.9282 | 0.10719
28.40909 | 0.94892 | 0.10556
22.48202 | 0.96853 | 0.09954
17.79613 | 0.98844 | 0.09144
14.06813 | 1.00339 | 0.08173
11.1448 | 1.01437 | 0.07217
8.81772 | 1.02395 | 0.06248
6.97545 | 1.032 | 0.05515
5.5173 | 1.03667 | 0.04718
4.36941 | 1.04021 | 0.04313
3.45686 | 1.04431 | 0.03895
2.73547 | 1.04636 | 0.03542
2.16054 | 1.05056 | 0.03208
1.70952 | 1.0538 | 0.03116
1.35352 | 1.05563 | 0.03131
1.07079 | 1.05813 | 0.03203
0.84734 | 1.06099 | 0.0334
0.67072 | 1.06428 | 0.03658
0.53067 | 1.06686 | 0.04067
0.41976 | 1.06994 | 0.04512
0.33183 | 1.07466 | 0.04996
0.26261 | 1.08004 | 0.05718
0.20791 | 1.08644 | 0.06657
0.16452 | 1.09242 | 0.07651
0.13007 | 1.09996 | 0.0875
0.10309 | 1.11071 | 0.10006
0.08153 | 1.12463 | 0.11742
0.06443 | 1.13937 | 0.1392
0.05102 | 1.1509 | 0.16278
0.04042 | 1.16626 | 0.18366
0.03192 | 1.18898 | 0.20715
0.02528 | 1.21757 | 0.23615
0.01999 | 1.24706 | 0.26968