## Sheet1
20004.453 | 0.7742 | -0.03165
15829.126 | 0.77951 | -0.01439
12516.703 | 0.78569 | -0.003
9909.4424 | 0.79171 | 0.00778
7835.48 | 0.79667 | 0.014
6217.2461 | 0.80373 | 0.02096
4905.291 | 0.81001 | 0.02602
3881.2737 | 0.8165 | 0.03068
3070.9827 | 0.82131 | 0.03314
2430.7778 | 0.82754 | 0.03928
1923.1537 | 0.8368 | 0.04223
1522.4358 | 0.84134 | 0.04278
1203.8446 | 0.84949 | 0.04679
952.86591 | 0.85755 | 0.04992
754.27557 | 0.86474 | 0.05201
596.71857 | 0.87219 | 0.05572
471.96338 | 0.88044 | 0.0578
373.20856 | 0.8899 | 0.06145
295.47278 | 0.89806 | 0.0642
233.87738 | 0.9056 | 0.06936
185.05922 | 0.91629 | 0.07226
146.35823 | 0.92658 | 0.0795
115.77804 | 0.93995 | 0.0834
91.6721 | 0.95302 | 0.09032
72.51701 | 0.96775 | 0.09462
57.36816 | 0.98423 | 0.10165
45.3629 | 1.00539 | 0.10531
35.93134 | 1.02566 | 0.10553
28.40909 | 1.044 | 0.10216
22.48202 | 1.06538 | 0.09595
17.79613 | 1.08235 | 0.08882
14.06813 | 1.09664 | 0.07975
11.1448 | 1.10789 | 0.07109
8.81772 | 1.11764 | 0.06216
6.97545 | 1.12412 | 0.05257
5.5173 | 1.12952 | 0.04698
4.36941 | 1.13409 | 0.04127
3.45686 | 1.13727 | 0.03759
2.73547 | 1.14081 | 0.03396
2.16054 | 1.14346 | 0.03139
1.70952 | 1.14691 | 0.03205
1.35352 | 1.14837 | 0.03144
1.07079 | 1.15037 | 0.03193
0.84734 | 1.15381 | 0.03341
0.67072 | 1.15688 | 0.03584
0.53067 | 1.16031 | 0.04064
0.41976 | 1.16306 | 0.04475
0.33183 | 1.1655 | 0.0503
0.26261 | 1.17273 | 0.05687
0.20791 | 1.17882 | 0.06612
0.16452 | 1.18473 | 0.07605
0.13007 | 1.19239 | 0.08666
0.10309 | 1.20323 | 0.09933
0.08153 | 1.21696 | 0.11673
0.06443 | 1.23137 | 0.13837
0.05102 | 1.24313 | 0.16153
0.04042 | 1.25747 | 0.18278
0.03192 | 1.281 | 0.20485
0.02528 | 1.30818 | 0.2346
0.01999 | 1.33732 | 0.26669