## Sheet1
20004.453 | 0.69139 | -0.01819
15829.126 | 0.69897 | -0.00186
12516.703 | 0.70785 | 0.00915
9909.4424 | 0.71436 | 0.01765
7835.48 | 0.72231 | 0.02409
6217.2461 | 0.73024 | 0.03045
4905.291 | 0.73592 | 0.03487
3881.2737 | 0.74373 | 0.03816
3070.9827 | 0.75131 | 0.04383
2430.7778 | 0.75868 | 0.04529
1923.1537 | 0.76636 | 0.04897
1522.4358 | 0.77324 | 0.05124
1203.8446 | 0.78148 | 0.05367
952.86591 | 0.79059 | 0.05675
754.27557 | 0.79888 | 0.0582
596.71857 | 0.80789 | 0.06329
471.96338 | 0.8179 | 0.06424
373.20856 | 0.82659 | 0.0682
295.47278 | 0.83526 | 0.07184
233.87738 | 0.8453 | 0.07615
185.05922 | 0.85539 | 0.0803
146.35823 | 0.86797 | 0.08462
115.77804 | 0.87843 | 0.08918
91.6721 | 0.89149 | 0.09735
72.51701 | 0.90384 | 0.10429
57.36816 | 0.91709 | 0.11317
45.3629 | 0.9338 | 0.12381
35.93134 | 0.9515 | 0.13378
28.40909 | 0.97232 | 0.14694
22.48202 | 0.99851 | 0.16056
17.79613 | 1.02901 | 0.17003
14.06813 | 1.06098 | 0.17633
11.1448 | 1.09557 | 0.1788
8.81772 | 1.1328 | 0.17622
6.97545 | 1.16684 | 0.16441
5.5173 | 1.19425 | 0.15473
4.36941 | 1.22116 | 0.13983
3.45686 | 1.24098 | 0.12573
2.73547 | 1.25645 | 0.11051
2.16054 | 1.27085 | 0.09626
1.70952 | 1.28003 | 0.08611
1.35352 | 1.28856 | 0.07938
1.07079 | 1.29416 | 0.07278
0.84734 | 1.29903 | 0.06895
0.67072 | 1.3041 | 0.0665
0.53067 | 1.30944 | 0.06777
0.41976 | 1.31462 | 0.07073
0.33183 | 1.32024 | 0.07493
0.26261 | 1.32908 | 0.08242
0.20791 | 1.33828 | 0.09508
0.16452 | 1.34644 | 0.11118
0.13007 | 1.35379 | 0.12827
0.10309 | 1.36349 | 0.14389
0.08153 | 1.37923 | 0.16282
0.06443 | 1.39938 | 0.18676
0.05102 | 1.42026 | 0.21391
0.04042 | 1.4466 | 0.24042
0.03192 | 1.48534 | 0.27183
0.02528 | 1.53256 | 0.31557
0.01999 | 1.57882 | 0.37335