## Sheet1
20004.453 | 0.42056 | -0.02816
15829.126 | 0.42725 | -0.01066
12516.703 | 0.43331 | 0.00514
9909.4424 | 0.44086 | 0.01779
7835.48 | 0.44872 | 0.02858
6217.2461 | 0.45635 | 0.03799
4905.291 | 0.46617 | 0.04691
3881.2737 | 0.4754 | 0.05327
3070.9827 | 0.48709 | 0.06185
2430.7778 | 0.49689 | 0.06793
1923.1537 | 0.50622 | 0.07644
1522.4358 | 0.51906 | 0.08252
1203.8446 | 0.53177 | 0.09029
952.86591 | 0.54485 | 0.09664
754.27557 | 0.56051 | 0.10307
596.71857 | 0.57783 | 0.111
471.96338 | 0.59479 | 0.11748
373.20856 | 0.61066 | 0.12467
295.47278 | 0.62909 | 0.13122
233.87738 | 0.64921 | 0.13715
185.05922 | 0.67319 | 0.14487
146.35823 | 0.69356 | 0.15375
115.77804 | 0.71739 | 0.15917
91.6721 | 0.74218 | 0.16705
72.51701 | 0.76582 | 0.17471
57.36816 | 0.79242 | 0.18154
45.3629 | 0.81681 | 0.18871
35.93134 | 0.84558 | 0.19888
28.40909 | 0.8754 | 0.20929
22.48202 | 0.9082 | 0.22158
17.79613 | 0.94712 | 0.23336
14.06813 | 0.98957 | 0.24205
11.1448 | 1.03482 | 0.24688
8.81772 | 1.08127 | 0.24647
6.97545 | 1.1313 | 0.236
5.5173 | 1.17029 | 0.22252
4.36941 | 1.21435 | 0.20428
3.45686 | 1.24365 | 0.18494
2.73547 | 1.27023 | 0.16211
2.16054 | 1.29242 | 0.14082
1.70952 | 1.3081 | 0.12349
1.35352 | 1.3196 | 0.10872
1.07079 | 1.3286 | 0.09614
0.84734 | 1.3369 | 0.08575
0.67072 | 1.34373 | 0.07977
0.53067 | 1.3495 | 0.07531
0.41976 | 1.35461 | 0.07316
0.33183 | 1.36086 | 0.07346
0.26261 | 1.36799 | 0.07725
0.20791 | 1.37483 | 0.08536
0.16452 | 1.38003 | 0.09536
0.13007 | 1.3856 | 0.10618
0.10309 | 1.39552 | 0.11832
0.08153 | 1.40931 | 0.13686
0.06443 | 1.42474 | 0.16111
0.05102 | 1.44016 | 0.18704
0.04042 | 1.46428 | 0.21441
0.03192 | 1.501 | 0.24981
0.02528 | 1.54196 | 0.29896
0.01999 | 1.58043 | 0.35572