## Sheet1
20004.453 | 0.41776 | -0.02719
15829.126 | 0.42581 | -0.0108
12516.703 | 0.43267 | 0.00432
9909.4424 | 0.43884 | 0.01629
7835.48 | 0.4466 | 0.02841
6217.2461 | 0.45518 | 0.0378
4905.291 | 0.46276 | 0.04584
3881.2737 | 0.47401 | 0.05567
3070.9827 | 0.48243 | 0.06044
2430.7778 | 0.49368 | 0.06755
1923.1537 | 0.50388 | 0.07582
1522.4358 | 0.51717 | 0.08223
1203.8446 | 0.53012 | 0.08963
952.86591 | 0.54477 | 0.09602
754.27557 | 0.55901 | 0.10312
596.71857 | 0.57491 | 0.11041
471.96338 | 0.59151 | 0.11557
373.20856 | 0.61031 | 0.12346
295.47278 | 0.63007 | 0.1318
233.87738 | 0.64868 | 0.13878
185.05922 | 0.66999 | 0.14548
146.35823 | 0.69062 | 0.15167
115.77804 | 0.71526 | 0.15944
91.6721 | 0.73899 | 0.16648
72.51701 | 0.76423 | 0.17483
57.36816 | 0.79011 | 0.18267
45.3629 | 0.81478 | 0.18939
35.93134 | 0.84267 | 0.19856
28.40909 | 0.875 | 0.20952
22.48202 | 0.90783 | 0.22229
17.79613 | 0.94551 | 0.23356
14.06813 | 0.98734 | 0.24338
11.1448 | 1.03292 | 0.24902
8.81772 | 1.0818 | 0.24574
6.97545 | 1.12709 | 0.23652
5.5173 | 1.17144 | 0.22498
4.36941 | 1.2093 | 0.20258
3.45686 | 1.24364 | 0.18343
2.73547 | 1.2692 | 0.16269
2.16054 | 1.28807 | 0.14123
1.70952 | 1.30486 | 0.12316
1.35352 | 1.31705 | 0.10791
1.07079 | 1.32658 | 0.09558
0.84734 | 1.33423 | 0.08519
0.67072 | 1.34157 | 0.07919
0.53067 | 1.34797 | 0.07485
0.41976 | 1.35377 | 0.07452
0.33183 | 1.35806 | 0.07551
0.26261 | 1.3633 | 0.07801
0.20791 | 1.36979 | 0.0831
0.16452 | 1.37739 | 0.09225
0.13007 | 1.38512 | 0.10473
0.10309 | 1.39392 | 0.11843
0.08153 | 1.40729 | 0.13515
0.06443 | 1.42564 | 0.15929
0.05102 | 1.4469 | 0.19166
0.04042 | 1.46537 | 0.22796
0.03192 | 1.48719 | 0.26129
0.02528 | 1.52221 | 0.29433
0.01999 | 1.56955 | 0.33701