## Sheet1
20004.453 | 0.35433 | -0.04121
15829.126 | 0.36219 | -0.02008
12516.703 | 0.36769 | -0.00357
9909.4424 | 0.37434 | 0.01133
7835.48 | 0.38276 | 0.02337
6217.2461 | 0.38965 | 0.03475
4905.291 | 0.39898 | 0.04284
3881.2737 | 0.40794 | 0.05271
3070.9827 | 0.42027 | 0.0598
2430.7778 | 0.43018 | 0.06768
1923.1537 | 0.44195 | 0.07408
1522.4358 | 0.45486 | 0.08035
1203.8446 | 0.46584 | 0.08905
952.86591 | 0.4796 | 0.09542
754.27557 | 0.49425 | 0.10282
596.71857 | 0.51061 | 0.1096
471.96338 | 0.52614 | 0.11682
373.20856 | 0.54495 | 0.12374
295.47278 | 0.56508 | 0.1299
233.87738 | 0.58492 | 0.13876
185.05922 | 0.60766 | 0.14601
146.35823 | 0.62918 | 0.15269
115.77804 | 0.65169 | 0.16006
91.6721 | 0.6766 | 0.16647
72.51701 | 0.70079 | 0.17364
57.36816 | 0.72953 | 0.18147
45.3629 | 0.75781 | 0.18981
35.93134 | 0.78248 | 0.19746
28.40909 | 0.81478 | 0.20487
22.48202 | 0.84484 | 0.21577
17.79613 | 0.88112 | 0.22882
14.06813 | 0.93284 | 0.23547
11.1448 | 0.96488 | 0.2327
8.81772 | 1.02436 | 0.22477
6.97545 | 1.06561 | 0.22915
5.5173 | 1.08788 | 0.20625
4.36941 | 1.12079 | 0.17038
3.45686 | 1.16741 | 0.14021
2.73547 | 1.20565 | 0.13653
2.16054 | 1.21793 | 0.14462
1.70952 | 1.20311 | 0.14559
1.35352 | 1.17784 | 0.12213
1.07079 | 1.16355 | 0.07614
0.84734 | 1.17843 | 0.0215
0.67072 | 1.21831 | -0.01669
0.53067 | 1.28784 | -0.02142
0.41976 | 1.34817 | 0.02691
0.33183 | 1.36534 | 0.11444
0.26261 | 1.31833 | 0.20288
0.20791 | 1.21356 | 0.24661
0.16452 | 1.09473 | 0.2132
0.13007 | 1.01854 | 0.10504
0.10309 | 1.03341 | -0.04058
0.08153 | 1.15907 | -0.16286
0.06443 | 1.34032 | -0.1939
0.05102 | 1.57499 | -0.0877
0.04042 | 1.7458 | 0.17584
0.03192 | 1.73625 | 0.52865
0.02528 | 1.50635 | 0.78843
0.01999 | 1.19359 | 0.78328