## Sheet1
20004.453 | 0.4245 | -0.02765
15829.126 | 0.43139 | -0.00916
12516.703 | 0.43912 | 0.00499
9909.4424 | 0.44702 | 0.01812
7835.48 | 0.45405 | 0.02901
6217.2461 | 0.46303 | 0.03648
4905.291 | 0.4713 | 0.04656
3881.2737 | 0.48023 | 0.05393
3070.9827 | 0.4894 | 0.06136
2430.7778 | 0.50021 | 0.06852
1923.1537 | 0.51319 | 0.07642
1522.4358 | 0.52515 | 0.08149
1203.8446 | 0.53837 | 0.08939
952.86591 | 0.55143 | 0.09759
754.27557 | 0.56723 | 0.10316
596.71857 | 0.58202 | 0.1105
471.96338 | 0.59972 | 0.11729
373.20856 | 0.61871 | 0.12284
295.47278 | 0.6368 | 0.13063
233.87738 | 0.65638 | 0.14007
185.05922 | 0.67848 | 0.14515
146.35823 | 0.70054 | 0.15231
115.77804 | 0.72327 | 0.15996
91.6721 | 0.74846 | 0.16503
72.51701 | 0.77034 | 0.17252
57.36816 | 0.79538 | 0.17659
45.3629 | 0.82253 | 0.18431
35.93134 | 0.85134 | 0.19701
28.40909 | 0.87759 | 0.20581
22.48202 | 0.91243 | 0.21766
17.79613 | 0.95435 | 0.22763
14.06813 | 0.9962 | 0.22512
11.1448 | 1.03578 | 0.23681
8.81772 | 1.07554 | 0.2159
6.97545 | 1.13108 | 0.2051
5.5173 | 1.16275 | 0.2072
4.36941 | 1.17879 | 0.18622
3.45686 | 1.19676 | 0.15036
2.73547 | 1.22989 | 0.11036
2.16054 | 1.2722 | 0.09195
1.70952 | 1.30305 | 0.10069
1.35352 | 1.30532 | 0.12138
1.07079 | 1.27899 | 0.13408
0.84734 | 1.23852 | 0.11999
0.67072 | 1.20916 | 0.08101
0.53067 | 1.20784 | 0.01382
0.41976 | 1.25647 | -0.04589
0.33183 | 1.34222 | -0.06297
0.26261 | 1.42924 | -0.01705
0.20791 | 1.4762 | 0.08877
0.16452 | 1.44767 | 0.2184
0.13007 | 1.33856 | 0.316
0.10309 | 1.18481 | 0.33059
0.08153 | 1.04531 | 0.23859
0.06443 | 0.98684 | 0.09071
0.05102 | 1.06734 | -0.11615
0.04042 | 1.30242 | -0.25385
0.03192 | 1.6345 | -0.2235
0.02528 | 1.90726 | 0.03463
0.01999 | 1.94476 | 0.39771