## Sheet1
20004.453 | 0.34417 | -0.04357
15829.126 | 0.3495 | -0.02332
12516.703 | 0.35677 | -0.00609
9909.4424 | 0.36258 | 0.00901
7835.48 | 0.37078 | 0.02135
6217.2461 | 0.37918 | 0.03133
4905.291 | 0.3862 | 0.04082
3881.2737 | 0.39609 | 0.05058
3070.9827 | 0.40676 | 0.05774
2430.7778 | 0.41645 | 0.06389
1923.1537 | 0.42623 | 0.07238
1522.4358 | 0.4397 | 0.07992
1203.8446 | 0.45191 | 0.08631
952.86591 | 0.46535 | 0.09181
754.27557 | 0.48148 | 0.0984
596.71857 | 0.49595 | 0.10463
471.96338 | 0.51089 | 0.11103
373.20856 | 0.52742 | 0.11827
295.47278 | 0.54586 | 0.12297
233.87738 | 0.56621 | 0.1299
185.05922 | 0.58652 | 0.13654
146.35823 | 0.60798 | 0.14235
115.77804 | 0.63016 | 0.14867
91.6721 | 0.65316 | 0.15434
72.51701 | 0.67808 | 0.16193
57.36816 | 0.70497 | 0.16658
45.3629 | 0.73481 | 0.17195
35.93134 | 0.76622 | 0.17423
28.40909 | 0.79556 | 0.17307
22.48202 | 0.82959 | 0.16992
17.79613 | 0.85936 | 0.16106
14.06813 | 0.88632 | 0.15065
11.1448 | 0.91167 | 0.13765
8.81772 | 0.92889 | 0.12475
6.97545 | 0.9453 | 0.10851
5.5173 | 0.9633 | 0.09764
4.36941 | 0.97464 | 0.0898
3.45686 | 0.97973 | 0.08303
2.73547 | 0.98537 | 0.07548
2.16054 | 0.9931 | 0.06547
1.70952 | 1.00286 | 0.05887
1.35352 | 1.01631 | 0.0565
1.07079 | 1.02831 | 0.06194
0.84734 | 1.03367 | 0.07226
0.67072 | 1.03308 | 0.08166
0.53067 | 1.02485 | 0.08652
0.41976 | 1.01827 | 0.08165
0.33183 | 1.01828 | 0.06751
0.26261 | 1.03526 | 0.05053
0.20791 | 1.07164 | 0.04096
0.16452 | 1.12506 | 0.05591
0.13007 | 1.17688 | 0.10657
0.10309 | 1.20041 | 0.19183
0.08153 | 1.17398 | 0.29006
0.06443 | 1.10873 | 0.36395
0.05102 | 0.99428 | 0.36986
0.04042 | 0.89875 | 0.2772
0.03192 | 0.89742 | 0.09243
0.02528 | 1.06971 | -0.11969
0.01999 | 1.4711 | -0.249