## Sheet1
20004.453 | 0.3426 | -0.04224
15829.126 | 0.3498 | -0.02378
12516.703 | 0.35565 | -0.00568
9909.4424 | 0.36063 | 0.00847
7835.48 | 0.36788 | 0.02264
6217.2461 | 0.37761 | 0.03164
4905.291 | 0.38429 | 0.04244
3881.2737 | 0.39487 | 0.05149
3070.9827 | 0.40533 | 0.05893
2430.7778 | 0.41542 | 0.06628
1923.1537 | 0.42778 | 0.07191
1522.4358 | 0.43881 | 0.0799
1203.8446 | 0.45146 | 0.0871
952.86591 | 0.46433 | 0.09227
754.27557 | 0.47971 | 0.09806
596.71857 | 0.49411 | 0.10569
471.96338 | 0.51251 | 0.11152
373.20856 | 0.52784 | 0.11801
295.47278 | 0.54626 | 0.1247
233.87738 | 0.56616 | 0.13171
185.05922 | 0.58712 | 0.1393
146.35823 | 0.60785 | 0.14468
115.77804 | 0.63046 | 0.15174
91.6721 | 0.65389 | 0.15722
72.51701 | 0.6804 | 0.16424
57.36816 | 0.70795 | 0.17003
45.3629 | 0.73839 | 0.17444
35.93134 | 0.76781 | 0.17669
28.40909 | 0.80061 | 0.17466
22.48202 | 0.83231 | 0.17066
17.79613 | 0.86379 | 0.16367
14.06813 | 0.89056 | 0.15477
11.1448 | 0.9153 | 0.13919
8.81772 | 0.93822 | 0.12641
6.97545 | 0.95207 | 0.11457
5.5173 | 0.96543 | 0.10086
4.36941 | 0.97747 | 0.08778
3.45686 | 0.99156 | 0.08046
2.73547 | 1.00134 | 0.07856
2.16054 | 1.00344 | 0.07584
1.70952 | 1.00603 | 0.07097
1.35352 | 1.01 | 0.06375
1.07079 | 1.01739 | 0.056
0.84734 | 1.03095 | 0.05047
0.67072 | 1.04714 | 0.0519
0.53067 | 1.06544 | 0.06367
0.41976 | 1.07571 | 0.08672
0.33183 | 1.07128 | 0.11209
0.26261 | 1.05319 | 0.12867
0.20791 | 1.0308 | 0.12703
0.16452 | 1.01761 | 0.1038
0.13007 | 1.03199 | 0.06596
0.10309 | 1.084 | 0.03138
0.08153 | 1.18092 | 0.02982
0.06443 | 1.29379 | 0.08419
0.05102 | 1.39668 | 0.23117
0.04042 | 1.4083 | 0.44894
0.03192 | 1.28035 | 0.65647
0.02528 | 1.02817 | 0.75161
0.01999 | 0.72283 | 0.64277