## Sheet1
20004.453 | 0.33889 | -0.0422
15829.126 | 0.34522 | -0.02267
12516.703 | 0.35065 | -0.00477
9909.4424 | 0.35835 | 0.00837
7835.48 | 0.36627 | 0.02177
6217.2461 | 0.3732 | 0.03191
4905.291 | 0.38215 | 0.04199
3881.2737 | 0.39219 | 0.05029
3070.9827 | 0.40036 | 0.0581
2430.7778 | 0.41062 | 0.06575
1923.1537 | 0.4231 | 0.07295
1522.4358 | 0.43536 | 0.07874
1203.8446 | 0.44694 | 0.08653
952.86591 | 0.46201 | 0.09451
754.27557 | 0.47578 | 0.09954
596.71857 | 0.49245 | 0.10631
471.96338 | 0.50829 | 0.1117
373.20856 | 0.52561 | 0.1195
295.47278 | 0.54446 | 0.12509
233.87738 | 0.56429 | 0.13098
185.05922 | 0.58484 | 0.1391
146.35823 | 0.6058 | 0.14455
115.77804 | 0.62947 | 0.15117
91.6721 | 0.65269 | 0.15755
72.51701 | 0.67794 | 0.16326
57.36816 | 0.70557 | 0.16989
45.3629 | 0.73273 | 0.17367
35.93134 | 0.76491 | 0.17466
28.40909 | 0.79773 | 0.17422
22.48202 | 0.82964 | 0.17193
17.79613 | 0.86008 | 0.16279
14.06813 | 0.88681 | 0.15084
11.1448 | 0.91194 | 0.13773
8.81772 | 0.93137 | 0.12635
6.97545 | 0.94882 | 0.1095
5.5173 | 0.96338 | 0.09855
4.36941 | 0.9766 | 0.09179
3.45686 | 0.9829 | 0.08509
2.73547 | 0.98885 | 0.07775
2.16054 | 0.99468 | 0.06739
1.70952 | 1.00483 | 0.05944
1.35352 | 1.01762 | 0.05666
1.07079 | 1.03042 | 0.05968
0.84734 | 1.03881 | 0.07093
0.67072 | 1.04058 | 0.08163
0.53067 | 1.03248 | 0.08942
0.41976 | 1.02384 | 0.08764
0.33183 | 1.02072 | 0.0751
0.26261 | 1.03229 | 0.05709
0.20791 | 1.06417 | 0.04226
0.16452 | 1.11736 | 0.04772
0.13007 | 1.17526 | 0.08854
0.10309 | 1.21385 | 0.16996
0.08153 | 1.20588 | 0.27517
0.06443 | 1.15334 | 0.36654
0.05102 | 1.03401 | 0.40088
0.04042 | 0.91524 | 0.33353
0.03192 | 0.87228 | 0.16169
0.02528 | 0.9926 | -0.07059
0.01999 | 1.34598 | -0.26337