## Sheet1
20004.453 | 0.34079 | -0.04652
15829.126 | 0.34517 | -0.02592
12516.703 | 0.35293 | -0.00925
9909.4424 | 0.35977 | 0.00517
7835.48 | 0.36627 | 0.01895
6217.2461 | 0.37517 | 0.02981
4905.291 | 0.38308 | 0.03971
3881.2737 | 0.39087 | 0.04854
3070.9827 | 0.40097 | 0.05793
2430.7778 | 0.41196 | 0.06523
1923.1537 | 0.42168 | 0.0727
1522.4358 | 0.4338 | 0.07863
1203.8446 | 0.44628 | 0.08645
952.86591 | 0.46096 | 0.09186
754.27557 | 0.47525 | 0.09888
596.71857 | 0.48988 | 0.10748
471.96338 | 0.50779 | 0.11309
373.20856 | 0.52436 | 0.12101
295.47278 | 0.54376 | 0.12606
233.87738 | 0.56371 | 0.13326
185.05922 | 0.58259 | 0.13691
146.35823 | 0.60507 | 0.14347
115.77804 | 0.62874 | 0.15089
91.6721 | 0.65074 | 0.15624
72.51701 | 0.67767 | 0.16368
57.36816 | 0.70322 | 0.16941
45.3629 | 0.73205 | 0.17374
35.93134 | 0.76295 | 0.1751
28.40909 | 0.79524 | 0.1755
22.48202 | 0.82702 | 0.17023
17.79613 | 0.85724 | 0.1625
14.06813 | 0.88625 | 0.15178
11.1448 | 0.91025 | 0.13791
8.81772 | 0.93101 | 0.12324
6.97545 | 0.94819 | 0.11085
5.5173 | 0.96248 | 0.09731
4.36941 | 0.97228 | 0.08726
3.45686 | 0.98057 | 0.0772
2.73547 | 0.98873 | 0.06847
2.16054 | 0.99488 | 0.0632
1.70952 | 1.00083 | 0.06004
1.35352 | 1.00643 | 0.05613
1.07079 | 1.01203 | 0.05471
0.84734 | 1.01678 | 0.05532
0.67072 | 1.0219 | 0.05648
0.53067 | 1.02657 | 0.05823
0.41976 | 1.03155 | 0.06129
0.33183 | 1.03879 | 0.06663
0.26261 | 1.04516 | 0.07416
0.20791 | 1.05098 | 0.08262
0.16452 | 1.05946 | 0.09247
0.13007 | 1.07063 | 0.10476
0.10309 | 1.08309 | 0.12219
0.08153 | 1.09436 | 0.1438
0.06443 | 1.10625 | 0.16855
0.05102 | 1.12083 | 0.19031
0.04042 | 1.14291 | 0.21726
0.03192 | 1.17144 | 0.2525
0.02528 | 1.19989 | 0.2926
0.01999 | 1.23459 | 0.3324