## Sheet1
20004.453 | 0.33847 | -0.0467
15829.126 | 0.34545 | -0.02581
12516.703 | 0.35095 | -0.00844
9909.4424 | 0.35808 | 0.00655
7835.48 | 0.3652 | 0.02031
6217.2461 | 0.37282 | 0.03073
4905.291 | 0.38205 | 0.04144
3881.2737 | 0.39117 | 0.05024
3070.9827 | 0.39894 | 0.05775
2430.7778 | 0.41032 | 0.06589
1923.1537 | 0.42248 | 0.0729
1522.4358 | 0.43293 | 0.08051
1203.8446 | 0.44696 | 0.08773
952.86591 | 0.4616 | 0.09345
754.27557 | 0.47617 | 0.10141
596.71857 | 0.49255 | 0.10826
471.96338 | 0.50761 | 0.11515
373.20856 | 0.5264 | 0.12052
295.47278 | 0.54645 | 0.12789
233.87738 | 0.5649 | 0.13495
185.05922 | 0.5859 | 0.14029
146.35823 | 0.60663 | 0.1477
115.77804 | 0.63125 | 0.15236
91.6721 | 0.65322 | 0.15835
72.51701 | 0.67852 | 0.16492
57.36816 | 0.70752 | 0.17021
45.3629 | 0.73581 | 0.17451
35.93134 | 0.76846 | 0.17919
28.40909 | 0.79875 | 0.17643
22.48202 | 0.83326 | 0.17326
17.79613 | 0.86338 | 0.16558
14.06813 | 0.89314 | 0.15369
11.1448 | 0.91739 | 0.1413
8.81772 | 0.93902 | 0.12637
6.97545 | 0.95504 | 0.11234
5.5173 | 0.9692 | 0.09858
4.36941 | 0.97982 | 0.08834
3.45686 | 0.98818 | 0.07704
2.73547 | 0.99632 | 0.0697
2.16054 | 1.0034 | 0.06453
1.70952 | 1.00834 | 0.0602
1.35352 | 1.01409 | 0.05739
1.07079 | 1.02011 | 0.05557
0.84734 | 1.02488 | 0.05528
0.67072 | 1.0297 | 0.05687
0.53067 | 1.03488 | 0.05813
0.41976 | 1.04106 | 0.06147
0.33183 | 1.04747 | 0.06737
0.26261 | 1.05345 | 0.07454
0.20791 | 1.06002 | 0.08283
0.16452 | 1.06932 | 0.09245
0.13007 | 1.08041 | 0.10576
0.10309 | 1.09193 | 0.12433
0.08153 | 1.10182 | 0.14513
0.06443 | 1.11415 | 0.16848
0.05102 | 1.13059 | 0.18915
0.04042 | 1.15408 | 0.21802
0.03192 | 1.18086 | 0.25456
0.02528 | 1.20851 | 0.2931
0.01999 | 1.24639 | 0.33146