## Sheet1
20004.453 | 0.40993 | -0.03018
15829.126 | 0.4141 | -0.01404
12516.703 | 0.4217 | -0.00043
9909.4424 | 0.42613 | 0.01266
7835.48 | 0.4335 | 0.02547
6217.2461 | 0.44351 | 0.03515
4905.291 | 0.45169 | 0.04395
3881.2737 | 0.46041 | 0.05117
3070.9827 | 0.47 | 0.05924
2430.7778 | 0.48045 | 0.06628
1923.1537 | 0.49141 | 0.07369
1522.4358 | 0.50347 | 0.08147
1203.8446 | 0.51754 | 0.08689
952.86591 | 0.53073 | 0.09428
754.27557 | 0.54636 | 0.10042
596.71857 | 0.56124 | 0.10806
471.96338 | 0.57948 | 0.11321
373.20856 | 0.59523 | 0.12077
295.47278 | 0.61551 | 0.12706
233.87738 | 0.63281 | 0.12989
185.05922 | 0.65401 | 0.1388
146.35823 | 0.67795 | 0.14499
115.77804 | 0.69922 | 0.15137
91.6721 | 0.72335 | 0.1573
72.51701 | 0.74834 | 0.16396
57.36816 | 0.77507 | 0.16852
45.3629 | 0.80369 | 0.17315
35.93134 | 0.83249 | 0.17574
28.40909 | 0.86516 | 0.17351
22.48202 | 0.89761 | 0.17005
17.79613 | 0.92793 | 0.15925
14.06813 | 0.95612 | 0.1499
11.1448 | 0.97949 | 0.13751
8.81772 | 1.00025 | 0.12198
6.97545 | 1.01632 | 0.10872
5.5173 | 1.03015 | 0.09547
4.36941 | 1.03958 | 0.08472
3.45686 | 1.04901 | 0.07575
2.73547 | 1.05701 | 0.06906
2.16054 | 1.06351 | 0.06297
1.70952 | 1.06883 | 0.05795
1.35352 | 1.07446 | 0.05554
1.07079 | 1.08039 | 0.05459
0.84734 | 1.08463 | 0.05495
0.67072 | 1.08928 | 0.05594
0.53067 | 1.09486 | 0.05738
0.41976 | 1.10067 | 0.06114
0.33183 | 1.1071 | 0.0672
0.26261 | 1.11255 | 0.07359
0.20791 | 1.11962 | 0.08142
0.16452 | 1.12926 | 0.0917
0.13007 | 1.13996 | 0.10685
0.10309 | 1.14947 | 0.12457
0.08153 | 1.15884 | 0.14342
0.06443 | 1.17191 | 0.16465
0.05102 | 1.19129 | 0.18639
0.04042 | 1.21409 | 0.21724
0.03192 | 1.23779 | 0.253
0.02528 | 1.26668 | 0.28783
0.01999 | 1.30888 | 0.32696