## Sheet1
20004.453 | 0.28844 | -0.02236
15829.126 | 0.29512 | -0.00581
12516.703 | 0.30313 | 0.00802
9909.4424 | 0.31039 | 0.01725
7835.48 | 0.31955 | 0.0264
6217.2461 | 0.32455 | 0.03255
4905.291 | 0.33434 | 0.03978
3881.2737 | 0.34265 | 0.04615
3070.9827 | 0.35028 | 0.05046
2430.7778 | 0.35882 | 0.05528
1923.1537 | 0.3679 | 0.05968
1522.4358 | 0.37816 | 0.0637
1203.8446 | 0.38776 | 0.06757
952.86591 | 0.39828 | 0.07235
754.27557 | 0.40967 | 0.07558
596.71857 | 0.42172 | 0.07967
471.96338 | 0.43293 | 0.08368
373.20856 | 0.44754 | 0.08896
295.47278 | 0.45873 | 0.0913
233.87738 | 0.47243 | 0.09776
185.05922 | 0.48787 | 0.10069
146.35823 | 0.50016 | 0.10613
115.77804 | 0.5171 | 0.1108
91.6721 | 0.53279 | 0.11679
72.51701 | 0.54882 | 0.12335
57.36816 | 0.56589 | 0.13134
45.3629 | 0.5839 | 0.141
35.93134 | 0.60494 | 0.15121
28.40909 | 0.62969 | 0.16327
22.48202 | 0.65572 | 0.17281
17.79613 | 0.68839 | 0.18398
14.06813 | 0.72501 | 0.18948
11.1448 | 0.76143 | 0.18856
8.81772 | 0.80122 | 0.18445
6.97545 | 0.83689 | 0.17692
5.5173 | 0.86692 | 0.15735
4.36941 | 0.89141 | 0.14339
3.45686 | 0.91116 | 0.12576
2.73547 | 0.92747 | 0.10965
2.16054 | 0.94009 | 0.09603
1.70952 | 0.9488 | 0.08575
1.35352 | 0.95545 | 0.07652
1.07079 | 0.96226 | 0.07034
0.84734 | 0.96669 | 0.06593
0.67072 | 0.97176 | 0.06439
0.53067 | 0.9759 | 0.0637
0.41976 | 0.98171 | 0.06563
0.33183 | 0.98857 | 0.07107
0.26261 | 0.99357 | 0.07991
0.20791 | 0.99836 | 0.09102
0.16452 | 1.00377 | 0.10192
0.13007 | 1.01318 | 0.11572
0.10309 | 1.02579 | 0.13374
0.08153 | 1.03858 | 0.1564
0.06443 | 1.05491 | 0.18306
0.05102 | 1.07637 | 0.20757
0.04042 | 1.1086 | 0.2421
0.03192 | 1.14378 | 0.2887
0.02528 | 1.17382 | 0.34043
0.01999 | 1.20381 | 0.3868