## Sheet1
20004.453 | 0.28809 | -0.02015
15829.126 | 0.29524 | -0.00494
12516.703 | 0.30376 | 0.00808
9909.4424 | 0.30988 | 0.01722
7835.48 | 0.31619 | 0.02511
6217.2461 | 0.32498 | 0.0342
4905.291 | 0.33122 | 0.03948
3881.2737 | 0.34099 | 0.04591
3070.9827 | 0.35015 | 0.05152
2430.7778 | 0.35757 | 0.05578
1923.1537 | 0.36752 | 0.05962
1522.4358 | 0.37924 | 0.06416
1203.8446 | 0.3894 | 0.06891
952.86591 | 0.40071 | 0.07325
754.27557 | 0.41147 | 0.07635
596.71857 | 0.42208 | 0.08051
471.96338 | 0.4364 | 0.08426
373.20856 | 0.45008 | 0.08826
295.47278 | 0.46142 | 0.09263
233.87738 | 0.47704 | 0.09583
185.05922 | 0.48989 | 0.10247
146.35823 | 0.50539 | 0.10534
115.77804 | 0.52042 | 0.1104
91.6721 | 0.53568 | 0.11678
72.51701 | 0.55189 | 0.12048
57.36816 | 0.56828 | 0.13053
45.3629 | 0.58872 | 0.14086
35.93134 | 0.60819 | 0.14691
28.40909 | 0.6351 | 0.15668
22.48202 | 0.66095 | 0.16448
17.79613 | 0.68965 | 0.16994
14.06813 | 0.72491 | 0.18013
11.1448 | 0.75841 | 0.1664
8.81772 | 0.79832 | 0.17012
6.97545 | 0.81628 | 0.15508
5.5173 | 0.84078 | 0.12763
4.36941 | 0.87518 | 0.10787
3.45686 | 0.8985 | 0.10723
2.73547 | 0.90063 | 0.10821
2.16054 | 0.88967 | 0.09673
1.70952 | 0.88048 | 0.07104
1.35352 | 0.88654 | 0.03806
1.07079 | 0.91156 | 0.0135
0.84734 | 0.94579 | 0.01039
0.67072 | 0.972 | 0.02793
0.53067 | 0.98044 | 0.06777
0.41976 | 0.95652 | 0.10345
0.33183 | 0.91263 | 0.11767
0.26261 | 0.87052 | 0.09925
0.20791 | 0.85054 | 0.057
0.16452 | 0.86334 | 0.00734
0.13007 | 0.91307 | -0.03107
0.10309 | 0.99498 | -0.03693
0.08153 | 1.09529 | 0.01613
0.06443 | 1.17295 | 0.12594
0.05102 | 1.17885 | 0.31333
0.04042 | 1.06284 | 0.49485
0.03192 | 0.83442 | 0.57291
0.02528 | 0.5789 | 0.47079
0.01999 | 0.4282 | 0.16764