## Sheet1
20004.453 | 0.27196 | -0.02579
15829.126 | 0.27677 | -0.00938
12516.703 | 0.28441 | 0.00337
9909.4424 | 0.28964 | 0.01416
7835.48 | 0.29835 | 0.02192
6217.2461 | 0.30619 | 0.02938
4905.291 | 0.31494 | 0.03706
3881.2737 | 0.32268 | 0.04169
3070.9827 | 0.33112 | 0.049
2430.7778 | 0.33766 | 0.05172
1923.1537 | 0.34735 | 0.05683
1522.4358 | 0.3561 | 0.0604
1203.8446 | 0.36546 | 0.06557
952.86591 | 0.37541 | 0.06932
754.27557 | 0.38669 | 0.07192
596.71857 | 0.39835 | 0.07617
471.96338 | 0.41057 | 0.07864
373.20856 | 0.42142 | 0.08229
295.47278 | 0.43506 | 0.08622
233.87738 | 0.44818 | 0.09085
185.05922 | 0.46049 | 0.09382
146.35823 | 0.47409 | 0.09966
115.77804 | 0.49026 | 0.1051
91.6721 | 0.50602 | 0.11059
72.51701 | 0.52426 | 0.11479
57.36816 | 0.5453 | 0.12023
45.3629 | 0.56723 | 0.12103
35.93134 | 0.5905 | 0.12206
28.40909 | 0.61413 | 0.11724
22.48202 | 0.63607 | 0.10921
17.79613 | 0.65425 | 0.10187
14.06813 | 0.66931 | 0.0882
11.1448 | 0.6815 | 0.08191
8.81772 | 0.69246 | 0.06968
6.97545 | 0.70335 | 0.06047
5.5173 | 0.70674 | 0.05822
4.36941 | 0.71113 | 0.05221
3.45686 | 0.71333 | 0.04487
2.73547 | 0.72067 | 0.03763
2.16054 | 0.72863 | 0.03575
1.70952 | 0.73644 | 0.04054
1.35352 | 0.73874 | 0.0469
1.07079 | 0.73508 | 0.0528
0.84734 | 0.72975 | 0.05222
0.67072 | 0.72696 | 0.04772
0.53067 | 0.73151 | 0.0366
0.41976 | 0.74623 | 0.0276
0.33183 | 0.77447 | 0.0276
0.26261 | 0.8083 | 0.04745
0.20791 | 0.83152 | 0.0902
0.16452 | 0.8308 | 0.14725
0.13007 | 0.79585 | 0.1988
0.10309 | 0.73309 | 0.21646
0.08153 | 0.67236 | 0.1839
0.06443 | 0.65427 | 0.11304
0.05102 | 0.69979 | -0.00878
0.04042 | 0.87525 | -0.10717
0.03192 | 1.15998 | -0.09161
0.02528 | 1.48466 | 0.13454
0.01999 | 1.6834 | 0.61378