## Sheet1
20004.453 | 0.2707 | -0.02579
15829.126 | 0.27792 | -0.0102
12516.703 | 0.2842 | 0.00254
9909.4424 | 0.29132 | 0.01321
7835.48 | 0.29839 | 0.02297
6217.2461 | 0.30482 | 0.03058
4905.291 | 0.31355 | 0.03719
3881.2737 | 0.32045 | 0.04282
3070.9827 | 0.32859 | 0.04746
2430.7778 | 0.33848 | 0.0522
1923.1537 | 0.34585 | 0.05653
1522.4358 | 0.3566 | 0.06098
1203.8446 | 0.36551 | 0.06388
952.86591 | 0.3765 | 0.06827
754.27557 | 0.38609 | 0.07108
596.71857 | 0.39835 | 0.07514
471.96338 | 0.41069 | 0.08071
373.20856 | 0.42369 | 0.08433
295.47278 | 0.43368 | 0.08764
233.87738 | 0.44686 | 0.0912
185.05922 | 0.46097 | 0.09525
146.35823 | 0.47411 | 0.10071
115.77804 | 0.49075 | 0.10542
91.6721 | 0.50705 | 0.11115
72.51701 | 0.52474 | 0.11535
57.36816 | 0.54612 | 0.11859
45.3629 | 0.56823 | 0.1195
35.93134 | 0.59087 | 0.11981
28.40909 | 0.61284 | 0.11639
22.48202 | 0.63496 | 0.10851
17.79613 | 0.65352 | 0.10161
14.06813 | 0.66819 | 0.08864
11.1448 | 0.68069 | 0.08042
8.81772 | 0.69063 | 0.06782
6.97545 | 0.70019 | 0.06085
5.5173 | 0.70459 | 0.05824
4.36941 | 0.70863 | 0.05077
3.45686 | 0.71271 | 0.04335
2.73547 | 0.71935 | 0.03786
2.16054 | 0.72839 | 0.0377
1.70952 | 0.73407 | 0.04232
1.35352 | 0.7336 | 0.04811
1.07079 | 0.72995 | 0.05113
0.84734 | 0.72535 | 0.04776
0.67072 | 0.72568 | 0.04096
0.53067 | 0.73287 | 0.03152
0.41976 | 0.75379 | 0.0262
0.33183 | 0.78289 | 0.03423
0.26261 | 0.81139 | 0.06283
0.20791 | 0.82214 | 0.10963
0.16452 | 0.80527 | 0.16082
0.13007 | 0.7601 | 0.19269
0.10309 | 0.70121 | 0.1861
0.08153 | 0.66267 | 0.13189
0.06443 | 0.67077 | 0.05501
0.05102 | 0.76793 | -0.04815
0.04042 | 0.97522 | -0.09324
0.03192 | 1.25487 | 0.00612
0.02528 | 1.50531 | 0.3167
0.01999 | 1.55501 | 0.81717