## Sheet1
20004.453 | 0.26993 | -0.02933
15829.126 | 0.27412 | -0.0137
12516.703 | 0.28093 | -0.00031
9909.4424 | 0.28651 | 0.01127
7835.48 | 0.29206 | 0.02062
6217.2461 | 0.30059 | 0.02827
4905.291 | 0.3089 | 0.03508
3881.2737 | 0.31573 | 0.04038
3070.9827 | 0.32418 | 0.04667
2430.7778 | 0.33463 | 0.05113
1923.1537 | 0.34185 | 0.05581
1522.4358 | 0.35085 | 0.05945
1203.8446 | 0.36182 | 0.06397
952.86591 | 0.37178 | 0.06981
754.27557 | 0.38357 | 0.07261
596.71857 | 0.39528 | 0.07589
471.96338 | 0.40564 | 0.08123
373.20856 | 0.42005 | 0.0839
295.47278 | 0.43177 | 0.08815
233.87738 | 0.44269 | 0.09118
185.05922 | 0.45722 | 0.09463
146.35823 | 0.47145 | 0.09996
115.77804 | 0.48822 | 0.10519
91.6721 | 0.5025 | 0.11078
72.51701 | 0.52097 | 0.11697
57.36816 | 0.54107 | 0.12134
45.3629 | 0.5643 | 0.12624
35.93134 | 0.58917 | 0.12592
28.40909 | 0.61187 | 0.12457
22.48202 | 0.63549 | 0.11921
17.79613 | 0.65772 | 0.10896
14.06813 | 0.67638 | 0.09772
11.1448 | 0.69095 | 0.08683
8.81772 | 0.7019 | 0.07659
6.97545 | 0.71146 | 0.06668
5.5173 | 0.71792 | 0.05836
4.36941 | 0.72212 | 0.05226
3.45686 | 0.72759 | 0.04644
2.73547 | 0.73181 | 0.04273
2.16054 | 0.73451 | 0.04008
1.70952 | 0.73901 | 0.03899
1.35352 | 0.7427 | 0.03701
1.07079 | 0.74519 | 0.03872
0.84734 | 0.74843 | 0.03994
0.67072 | 0.75108 | 0.04202
0.53067 | 0.75497 | 0.04377
0.41976 | 0.76034 | 0.04979
0.33183 | 0.76501 | 0.05617
0.26261 | 0.76964 | 0.06322
0.20791 | 0.77642 | 0.07096
0.16452 | 0.78543 | 0.08194
0.13007 | 0.795 | 0.0968
0.10309 | 0.80347 | 0.11372
0.08153 | 0.81198 | 0.13048
0.06443 | 0.82535 | 0.14957
0.05102 | 0.84401 | 0.16977
0.04042 | 0.86488 | 0.19655
0.03192 | 0.88738 | 0.22548
0.02528 | 0.91702 | 0.25373
0.01999 | 0.95852 | 0.28851