## Sheet1
20004.453 | 0.28766 | -0.02048
15829.126 | 0.29524 | -0.00619
12516.703 | 0.30312 | 0.00783
9909.4424 | 0.31042 | 0.01757
7835.48 | 0.31792 | 0.02633
6217.2461 | 0.32587 | 0.03194
4905.291 | 0.3334 | 0.03949
3881.2737 | 0.34192 | 0.04593
3070.9827 | 0.35025 | 0.0486
2430.7778 | 0.35836 | 0.05536
1923.1537 | 0.36838 | 0.05945
1522.4358 | 0.37856 | 0.06348
1203.8446 | 0.38839 | 0.06877
952.86591 | 0.39927 | 0.0718
754.27557 | 0.41082 | 0.07794
596.71857 | 0.42263 | 0.0806
471.96338 | 0.43414 | 0.0836
373.20856 | 0.4473 | 0.08771
295.47278 | 0.45977 | 0.09159
233.87738 | 0.4738 | 0.09559
185.05922 | 0.48832 | 0.10149
146.35823 | 0.50146 | 0.10429
115.77804 | 0.51684 | 0.11127
91.6721 | 0.5325 | 0.11655
72.51701 | 0.54926 | 0.12433
57.36816 | 0.56572 | 0.13111
45.3629 | 0.58509 | 0.13981
35.93134 | 0.60362 | 0.1498
28.40909 | 0.63029 | 0.16154
22.48202 | 0.65659 | 0.17172
17.79613 | 0.68756 | 0.18217
14.06813 | 0.72392 | 0.18857
11.1448 | 0.76298 | 0.18798
8.81772 | 0.7993 | 0.18138
6.97545 | 0.83219 | 0.17053
5.5173 | 0.86452 | 0.15573
4.36941 | 0.88808 | 0.14083
3.45686 | 0.90632 | 0.12365
2.73547 | 0.92234 | 0.10799
2.16054 | 0.93387 | 0.09429
1.70952 | 0.94275 | 0.08347
1.35352 | 0.95025 | 0.07404
1.07079 | 0.95671 | 0.06867
0.84734 | 0.96135 | 0.06513
0.67072 | 0.96588 | 0.0635
0.53067 | 0.97008 | 0.06274
0.41976 | 0.97504 | 0.06515
0.33183 | 0.98011 | 0.06978
0.26261 | 0.98478 | 0.07687
0.20791 | 0.99061 | 0.08518
0.16452 | 0.99999 | 0.0969
0.13007 | 1.01064 | 0.11389
0.10309 | 1.02025 | 0.13598
0.08153 | 1.03032 | 0.15768
0.06443 | 1.04484 | 0.18302
0.05102 | 1.06824 | 0.20673
0.04042 | 1.09559 | 0.2409
0.03192 | 1.1226 | 0.28019
0.02528 | 1.15386 | 0.31757
0.01999 | 1.19886 | 0.35772