## Sheet1
20004.453 | 0.99889 | -0.01819
15829.126 | 1.00774 | -0.0054
12516.703 | 1.01306 | 0.00716
9909.4424 | 1.02076 | 0.01707
7835.48 | 1.02976 | 0.02301
6217.2461 | 1.0363 | 0.02889
4905.291 | 1.04225 | 0.03449
3881.2737 | 1.04867 | 0.03742
3070.9827 | 1.05855 | 0.0423
2430.7778 | 1.06495 | 0.04577
1923.1537 | 1.0726 | 0.04617
1522.4358 | 1.08182 | 0.05131
1203.8446 | 1.08799 | 0.05332
952.86591 | 1.09641 | 0.0563
754.27557 | 1.10511 | 0.06006
596.71857 | 1.11539 | 0.06092
471.96338 | 1.12337 | 0.0647
373.20856 | 1.13201 | 0.06937
295.47278 | 1.14281 | 0.07238
233.87738 | 1.1533 | 0.0741
185.05922 | 1.16307 | 0.07965
146.35823 | 1.17385 | 0.08409
115.77804 | 1.18483 | 0.08962
91.6721 | 1.19695 | 0.09676
72.51701 | 1.20974 | 0.10405
57.36816 | 1.22326 | 0.11186
45.3629 | 1.24244 | 0.1208
35.93134 | 1.25816 | 0.13253
28.40909 | 1.27994 | 0.14469
22.48202 | 1.30563 | 0.15572
17.79613 | 1.33477 | 0.16636
14.06813 | 1.36683 | 0.17244
11.1448 | 1.40303 | 0.17165
8.81772 | 1.43567 | 0.16886
6.97545 | 1.46738 | 0.16062
5.5173 | 1.49498 | 0.14674
4.36941 | 1.51853 | 0.13346
3.45686 | 1.53843 | 0.1183
2.73547 | 1.55261 | 0.1054
2.16054 | 1.56437 | 0.09266
1.70952 | 1.57353 | 0.08283
1.35352 | 1.5818 | 0.07468
1.07079 | 1.58816 | 0.07001
0.84734 | 1.59445 | 0.06859
0.67072 | 1.59867 | 0.06896
0.53067 | 1.60182 | 0.07004
0.41976 | 1.60606 | 0.07253
0.33183 | 1.6119 | 0.07734
0.26261 | 1.61875 | 0.08457
0.20791 | 1.6269 | 0.0942
0.16452 | 1.63964 | 0.10609
0.13007 | 1.65469 | 0.12532
0.10309 | 1.67061 | 0.15153
0.08153 | 1.68177 | 0.18176
0.06443 | 1.69402 | 0.21248
0.05102 | 1.70702 | 0.23529
0.04042 | 1.72982 | 0.26017
0.03192 | 1.75965 | 0.28936
0.02528 | 1.79721 | 0.32139
0.01999 | 1.84979 | 0.35617