## Sheet1
20004.453 | 0.88071 | -0.02372
15829.126 | 0.88693 | -0.01116
12516.703 | 0.89441 | 0.00146
9909.4424 | 0.89982 | 0.00979
7835.48 | 0.90717 | 0.01764
6217.2461 | 0.91314 | 0.02368
4905.291 | 0.92047 | 0.02894
3881.2737 | 0.92533 | 0.0334
3070.9827 | 0.93201 | 0.03714
2430.7778 | 0.9409 | 0.03985
1923.1537 | 0.94634 | 0.04409
1522.4358 | 0.95398 | 0.04632
1203.8446 | 0.96311 | 0.05038
952.86591 | 0.96897 | 0.05046
754.27557 | 0.97744 | 0.05347
596.71857 | 0.98637 | 0.0566
471.96338 | 0.99316 | 0.05902
373.20856 | 1.00289 | 0.06279
295.47278 | 1.01107 | 0.06531
233.87738 | 1.01997 | 0.07058
185.05922 | 1.03051 | 0.07511
146.35823 | 1.04067 | 0.07875
115.77804 | 1.05272 | 0.08495
91.6721 | 1.06755 | 0.08924
72.51701 | 1.08312 | 0.09564
57.36816 | 1.10046 | 0.09886
45.3629 | 1.11856 | 0.10273
35.93134 | 1.13886 | 0.1015
28.40909 | 1.15976 | 0.09835
22.48202 | 1.17714 | 0.09273
17.79613 | 1.19287 | 0.0849
14.06813 | 1.20786 | 0.07353
11.1448 | 1.2165 | 0.06639
8.81772 | 1.22361 | 0.05652
6.97545 | 1.23288 | 0.04971
5.5173 | 1.23822 | 0.04678
4.36941 | 1.2378 | 0.0425
3.45686 | 1.24057 | 0.03677
2.73547 | 1.24418 | 0.0309
2.16054 | 1.25215 | 0.02759
1.70952 | 1.25925 | 0.03137
1.35352 | 1.26099 | 0.03843
1.07079 | 1.25746 | 0.04378
0.84734 | 1.25185 | 0.04561
0.67072 | 1.24826 | 0.04177
0.53067 | 1.24978 | 0.03261
0.41976 | 1.26118 | 0.02293
0.33183 | 1.28617 | 0.02108
0.26261 | 1.31825 | 0.03757
0.20791 | 1.34359 | 0.075
0.16452 | 1.34633 | 0.12895
0.13007 | 1.31564 | 0.17957
0.10309 | 1.25832 | 0.20101
0.08153 | 1.19777 | 0.17492
0.06443 | 1.16484 | 0.11278
0.05102 | 1.20254 | -0.00477
0.04042 | 1.35256 | -0.10834
0.03192 | 1.609 | -0.11151
0.02528 | 1.89691 | 0.06935
0.01999 | 2.08202 | 0.46332