## Sheet1
20004.453 | 0.98288 | -0.02584
15829.126 | 0.98805 | -0.00975
12516.703 | 0.99462 | 0.00265
9909.4424 | 1.00148 | 0.01003
7835.48 | 1.00765 | 0.01794
6217.2461 | 1.01634 | 0.02434
4905.291 | 1.0214 | 0.03185
3881.2737 | 1.02833 | 0.03232
3070.9827 | 1.03463 | 0.03754
2430.7778 | 1.04223 | 0.04129
1923.1537 | 1.04822 | 0.04402
1522.4358 | 1.05672 | 0.04707
1203.8446 | 1.06414 | 0.04822
952.86591 | 1.07112 | 0.05209
754.27557 | 1.08017 | 0.05425
596.71857 | 1.08583 | 0.05532
471.96338 | 1.09563 | 0.05934
373.20856 | 1.10376 | 0.06399
295.47278 | 1.11186 | 0.06534
233.87738 | 1.12322 | 0.06893
185.05922 | 1.1331 | 0.07444
146.35823 | 1.1439 | 0.07944
115.77804 | 1.15442 | 0.08368
91.6721 | 1.17036 | 0.08943
72.51701 | 1.18562 | 0.09491
57.36816 | 1.20158 | 0.09916
45.3629 | 1.22116 | 0.10027
35.93134 | 1.24029 | 0.10124
28.40909 | 1.26108 | 0.09685
22.48202 | 1.27686 | 0.09111
17.79613 | 1.29404 | 0.08209
14.06813 | 1.30607 | 0.07332
11.1448 | 1.3169 | 0.06476
8.81772 | 1.32584 | 0.05455
6.97545 | 1.33127 | 0.05004
5.5173 | 1.33317 | 0.04334
4.36941 | 1.3362 | 0.03846
3.45686 | 1.34387 | 0.03228
2.73547 | 1.34926 | 0.03285
2.16054 | 1.3512 | 0.03595
1.70952 | 1.35052 | 0.03796
1.35352 | 1.34679 | 0.03664
1.07079 | 1.34655 | 0.0325
0.84734 | 1.35152 | 0.02574
0.67072 | 1.36089 | 0.02207
0.53067 | 1.37755 | 0.0242
0.41976 | 1.39595 | 0.04041
0.33183 | 1.4056 | 0.06864
0.26261 | 1.39864 | 0.09986
0.20791 | 1.37317 | 0.1213
0.16452 | 1.34106 | 0.12042
0.13007 | 1.31819 | 0.09068
0.10309 | 1.32674 | 0.03969
0.08153 | 1.38586 | -0.01212
0.06443 | 1.48619 | -0.03237
0.05102 | 1.64056 | 0.02306
0.04042 | 1.77331 | 0.18946
0.03192 | 1.79623 | 0.44814
0.02528 | 1.64313 | 0.70886
0.01999 | 1.31269 | 0.83955