## Sheet1
20004.453 | 0.85346 | -0.031
15829.126 | 0.85978 | -0.0145
12516.703 | 0.86507 | -0.00527
9909.4424 | 0.87069 | 0.00603
7835.48 | 0.87585 | 0.0127
6217.2461 | 0.88223 | 0.02112
4905.291 | 0.88851 | 0.02617
3881.2737 | 0.89469 | 0.03009
3070.9827 | 0.9018 | 0.0347
2430.7778 | 0.90847 | 0.03847
1923.1537 | 0.91478 | 0.0419
1522.4358 | 0.92209 | 0.04428
1203.8446 | 0.92917 | 0.04679
952.86591 | 0.93658 | 0.04961
754.27557 | 0.94243 | 0.05368
596.71857 | 0.95123 | 0.05515
471.96338 | 0.96037 | 0.05671
373.20856 | 0.9681 | 0.06047
295.47278 | 0.97786 | 0.06544
233.87738 | 0.98615 | 0.06973
185.05922 | 0.99669 | 0.07236
146.35823 | 1.00744 | 0.07868
115.77804 | 1.01936 | 0.08375
91.6721 | 1.03162 | 0.09009
72.51701 | 1.04714 | 0.09674
57.36816 | 1.06451 | 0.09959
45.3629 | 1.0837 | 0.10359
35.93134 | 1.10463 | 0.10439
28.40909 | 1.12499 | 0.10008
22.48202 | 1.14324 | 0.0959
17.79613 | 1.16087 | 0.08814
14.06813 | 1.17549 | 0.07768
11.1448 | 1.18585 | 0.0691
8.81772 | 1.1949 | 0.06005
6.97545 | 1.20355 | 0.05059
5.5173 | 1.20671 | 0.04748
4.36941 | 1.2093 | 0.04098
3.45686 | 1.21269 | 0.03588
2.73547 | 1.21781 | 0.03147
2.16054 | 1.22133 | 0.03076
1.70952 | 1.22555 | 0.03256
1.35352 | 1.22726 | 0.03619
1.07079 | 1.22535 | 0.03757
0.84734 | 1.22444 | 0.03706
0.67072 | 1.22585 | 0.03628
0.53067 | 1.23065 | 0.03563
0.41976 | 1.23976 | 0.03618
0.33183 | 1.25221 | 0.04272
0.26261 | 1.26455 | 0.05595
0.20791 | 1.27201 | 0.0751
0.16452 | 1.27252 | 0.09503
0.13007 | 1.26928 | 0.10962
0.10309 | 1.26849 | 0.11741
0.08153 | 1.27499 | 0.12244
0.06443 | 1.29007 | 0.13072
0.05102 | 1.31319 | 0.14043
0.04042 | 1.34633 | 0.15756
0.03192 | 1.38711 | 0.1889
0.02528 | 1.42575 | 0.23649
0.01999 | 1.45339 | 0.29395