## Sheet1
20004.453 | 0.94197 | -0.02988
15829.126 | 0.94809 | -0.01523
12516.703 | 0.95403 | -0.00325
9909.4424 | 0.96036 | 0.00622
7835.48 | 0.96504 | 0.01329
6217.2461 | 0.97141 | 0.02023
4905.291 | 0.97843 | 0.02679
3881.2737 | 0.98481 | 0.03236
3070.9827 | 0.99238 | 0.03454
2430.7778 | 0.99682 | 0.03876
1923.1537 | 1.00469 | 0.04133
1522.4358 | 1.01074 | 0.0455
1203.8446 | 1.0188 | 0.04637
952.86591 | 1.02616 | 0.05038
754.27557 | 1.03378 | 0.05375
596.71857 | 1.04083 | 0.0558
471.96338 | 1.04881 | 0.05895
373.20856 | 1.05807 | 0.06249
295.47278 | 1.06699 | 0.06482
233.87738 | 1.07586 | 0.06924
185.05922 | 1.08572 | 0.07496
146.35823 | 1.09801 | 0.07845
115.77804 | 1.1093 | 0.0838
91.6721 | 1.12207 | 0.09039
72.51701 | 1.13718 | 0.09594
57.36816 | 1.15491 | 0.09952
45.3629 | 1.17523 | 0.10392
35.93134 | 1.19616 | 0.10524
28.40909 | 1.21687 | 0.10124
22.48202 | 1.23459 | 0.09502
17.79613 | 1.2517 | 0.0859
14.06813 | 1.26526 | 0.07646
11.1448 | 1.2747 | 0.0683
8.81772 | 1.28333 | 0.05991
6.97545 | 1.29023 | 0.05162
5.5173 | 1.29705 | 0.04487
4.36941 | 1.29943 | 0.0428
3.45686 | 1.30141 | 0.03794
2.73547 | 1.30373 | 0.03314
2.16054 | 1.30833 | 0.02961
1.70952 | 1.31288 | 0.02791
1.35352 | 1.31886 | 0.02974
1.07079 | 1.32171 | 0.03428
0.84734 | 1.32206 | 0.04023
0.67072 | 1.32045 | 0.0449
0.53067 | 1.31889 | 0.04573
0.41976 | 1.32046 | 0.04512
0.33183 | 1.32741 | 0.04453
0.26261 | 1.33841 | 0.04657
0.20791 | 1.35428 | 0.05524
0.16452 | 1.37044 | 0.0719
0.13007 | 1.38211 | 0.09564
0.10309 | 1.38599 | 0.12177
0.08153 | 1.38371 | 0.14347
0.06443 | 1.38502 | 0.15916
0.05102 | 1.39313 | 0.16641
0.04042 | 1.41208 | 0.17595
0.03192 | 1.44222 | 0.18991
0.02528 | 1.48357 | 0.21007
0.01999 | 1.53598 | 0.24462