## Sheet1
20004.453 | 0.95129 | -0.01891
15829.126 | 0.95873 | -0.00521
12516.703 | 0.96766 | 0.00704
9909.4424 | 0.97287 | 0.01605
7835.48 | 0.97979 | 0.02404
6217.2461 | 0.98992 | 0.03034
4905.291 | 0.99658 | 0.03311
3881.2737 | 1.0035 | 0.03734
3070.9827 | 1.01138 | 0.04311
2430.7778 | 1.01723 | 0.04627
1923.1537 | 1.02591 | 0.04857
1522.4358 | 1.0329 | 0.05073
1203.8446 | 1.04032 | 0.05394
952.86591 | 1.04952 | 0.05634
754.27557 | 1.05804 | 0.05979
596.71857 | 1.06615 | 0.06193
471.96338 | 1.07608 | 0.06645
373.20856 | 1.08618 | 0.06757
295.47278 | 1.09486 | 0.0716
233.87738 | 1.10532 | 0.07699
185.05922 | 1.11627 | 0.08071
146.35823 | 1.12637 | 0.08378
115.77804 | 1.13683 | 0.08943
91.6721 | 1.14999 | 0.09677
72.51701 | 1.1625 | 0.10362
57.36816 | 1.17728 | 0.11139
45.3629 | 1.19364 | 0.12257
35.93134 | 1.20988 | 0.13291
28.40909 | 1.23239 | 0.14417
22.48202 | 1.25745 | 0.15752
17.79613 | 1.28785 | 0.16575
14.06813 | 1.31895 | 0.17092
11.1448 | 1.35406 | 0.1709
8.81772 | 1.38718 | 0.16792
6.97545 | 1.42059 | 0.15777
5.5173 | 1.4459 | 0.14481
4.36941 | 1.47111 | 0.13106
3.45686 | 1.48759 | 0.11651
2.73547 | 1.50356 | 0.10274
2.16054 | 1.51627 | 0.09088
1.70952 | 1.5248 | 0.08224
1.35352 | 1.53069 | 0.07469
1.07079 | 1.53675 | 0.06895
0.84734 | 1.54221 | 0.06562
0.67072 | 1.54678 | 0.06458
0.53067 | 1.55152 | 0.06561
0.41976 | 1.55755 | 0.06838
0.33183 | 1.56531 | 0.0747
0.26261 | 1.57265 | 0.08512
0.20791 | 1.57819 | 0.09843
0.16452 | 1.58406 | 0.11172
0.13007 | 1.59251 | 0.12566
0.10309 | 1.60595 | 0.14213
0.08153 | 1.62143 | 0.16327
0.06443 | 1.64015 | 0.1876
0.05102 | 1.66354 | 0.21033
0.04042 | 1.69919 | 0.24117
0.03192 | 1.74015 | 0.28657
0.02528 | 1.77502 | 0.34373
0.01999 | 1.80227 | 0.39671