## Sheet1
20004.453 | 0.28706 | -0.02168
15829.126 | 0.29553 | -0.00582
12516.703 | 0.30279 | 0.00604
9909.4424 | 0.31047 | 0.01805
7835.48 | 0.31653 | 0.02538
6217.2461 | 0.32484 | 0.03391
4905.291 | 0.33321 | 0.03943
3881.2737 | 0.3416 | 0.04521
3070.9827 | 0.34872 | 0.04989
2430.7778 | 0.35793 | 0.05485
1923.1537 | 0.36827 | 0.06009
1522.4358 | 0.37834 | 0.06474
1203.8446 | 0.38811 | 0.06834
952.86591 | 0.39871 | 0.07169
754.27557 | 0.41056 | 0.07685
596.71857 | 0.42239 | 0.08065
471.96338 | 0.43511 | 0.08445
373.20856 | 0.44738 | 0.08853
295.47278 | 0.46159 | 0.09245
233.87738 | 0.47414 | 0.09709
185.05922 | 0.48776 | 0.1015
146.35823 | 0.50225 | 0.10605
115.77804 | 0.51694 | 0.11055
91.6721 | 0.53224 | 0.11657
72.51701 | 0.54853 | 0.124
57.36816 | 0.5666 | 0.13175
45.3629 | 0.58542 | 0.1402
35.93134 | 0.60574 | 0.15126
28.40909 | 0.62961 | 0.16052
22.48202 | 0.65826 | 0.17298
17.79613 | 0.68962 | 0.18193
14.06813 | 0.72649 | 0.18833
11.1448 | 0.76209 | 0.18818
8.81772 | 0.80043 | 0.18192
6.97545 | 0.83327 | 0.16967
5.5173 | 0.86268 | 0.15698
4.36941 | 0.88753 | 0.13867
3.45686 | 0.909 | 0.12276
2.73547 | 0.92286 | 0.10775
2.16054 | 0.93515 | 0.0954
1.70952 | 0.94362 | 0.08327
1.35352 | 0.95071 | 0.07534
1.07079 | 0.95686 | 0.06867
0.84734 | 0.96141 | 0.06405
0.67072 | 0.96663 | 0.062
0.53067 | 0.97327 | 0.06301
0.41976 | 0.97686 | 0.06726
0.33183 | 0.98008 | 0.0719
0.26261 | 0.98508 | 0.07735
0.20791 | 0.99218 | 0.08553
0.16452 | 1.00019 | 0.09801
0.13007 | 1.00823 | 0.11329
0.10309 | 1.018 | 0.13046
0.08153 | 1.03412 | 0.15014
0.06443 | 1.05468 | 0.17782
0.05102 | 1.07765 | 0.2138
0.04042 | 1.09656 | 0.25179
0.03192 | 1.11967 | 0.28522
0.02528 | 1.1539 | 0.31836
0.01999 | 1.2002 | 0.35841