## Sheet1
20004.453 | 0.28794 | -0.02056
15829.126 | 0.29691 | -0.00454
12516.703 | 0.30405 | 0.0064
9909.4424 | 0.31033 | 0.01786
7835.48 | 0.31743 | 0.02775
6217.2461 | 0.32557 | 0.03322
4905.291 | 0.33493 | 0.04037
3881.2737 | 0.34251 | 0.0454
3070.9827 | 0.34924 | 0.04982
2430.7778 | 0.359 | 0.05445
1923.1537 | 0.36782 | 0.05982
1522.4358 | 0.37751 | 0.0647
1203.8446 | 0.3872 | 0.06951
952.86591 | 0.3984 | 0.07285
754.27557 | 0.40961 | 0.07813
596.71857 | 0.42292 | 0.08094
471.96338 | 0.43534 | 0.08454
373.20856 | 0.44957 | 0.09005
295.47278 | 0.4623 | 0.09228
233.87738 | 0.47569 | 0.09664
185.05922 | 0.49183 | 0.10247
146.35823 | 0.50533 | 0.10556
115.77804 | 0.52187 | 0.11179
91.6721 | 0.53655 | 0.11603
72.51701 | 0.5539 | 0.1225
57.36816 | 0.57142 | 0.13036
45.3629 | 0.59193 | 0.13943
35.93134 | 0.60982 | 0.14579
28.40909 | 0.63659 | 0.15428
22.48202 | 0.66425 | 0.16324
17.79613 | 0.69115 | 0.16948
14.06813 | 0.729 | 0.1792
11.1448 | 0.75978 | 0.16635
8.81772 | 0.80166 | 0.16514
6.97545 | 0.81961 | 0.15763
5.5173 | 0.83789 | 0.12787
4.36941 | 0.86899 | 0.10276
3.45686 | 0.89945 | 0.09621
2.73547 | 0.90789 | 0.10305
2.16054 | 0.8973 | 0.10037
1.70952 | 0.88045 | 0.08297
1.35352 | 0.87378 | 0.05088
1.07079 | 0.88916 | 0.0165
0.84734 | 0.92216 | -0.00071
0.67072 | 0.95676 | 0.00565
0.53067 | 0.98238 | 0.03958
0.41976 | 0.97738 | 0.08578
0.33183 | 0.94079 | 0.11972
0.26261 | 0.89132 | 0.12283
0.20791 | 0.85173 | 0.09317
0.16452 | 0.84057 | 0.04393
0.13007 | 0.86647 | -0.00866
0.10309 | 0.93268 | -0.04508
0.08153 | 1.03779 | -0.03662
0.06443 | 1.14701 | 0.03513
0.05102 | 1.22459 | 0.21087
0.04042 | 1.18354 | 0.43587
0.03192 | 0.99394 | 0.61095
0.02528 | 0.7028 | 0.63055
0.01999 | 0.43218 | 0.42005