## Sheet1
20004.453 | 0.28947 | -0.02038
15829.126 | 0.29735 | -0.0054
12516.703 | 0.30471 | 0.00592
9909.4424 | 0.31191 | 0.01649
7835.48 | 0.31922 | 0.02637
6217.2461 | 0.32598 | 0.03409
4905.291 | 0.33499 | 0.04035
3881.2737 | 0.3432 | 0.04572
3070.9827 | 0.35081 | 0.05083
2430.7778 | 0.36016 | 0.05473
1923.1537 | 0.36924 | 0.05915
1522.4358 | 0.37888 | 0.0637
1203.8446 | 0.38793 | 0.06971
952.86591 | 0.40031 | 0.07259
754.27557 | 0.41052 | 0.0765
596.71857 | 0.4232 | 0.07926
471.96338 | 0.43626 | 0.08492
373.20856 | 0.44895 | 0.09001
295.47278 | 0.46221 | 0.0931
233.87738 | 0.47647 | 0.09668
185.05922 | 0.49304 | 0.10088
146.35823 | 0.50782 | 0.10688
115.77804 | 0.52218 | 0.11078
91.6721 | 0.53667 | 0.11743
72.51701 | 0.55322 | 0.12171
57.36816 | 0.57146 | 0.12932
45.3629 | 0.59067 | 0.13579
35.93134 | 0.61354 | 0.14972
28.40909 | 0.63455 | 0.1581
22.48202 | 0.65998 | 0.16645
17.79613 | 0.69589 | 0.17426
14.06813 | 0.73016 | 0.16731
11.1448 | 0.76161 | 0.17245
8.81772 | 0.79192 | 0.15233
6.97545 | 0.83063 | 0.13975
5.5173 | 0.85138 | 0.14068
4.36941 | 0.85415 | 0.12417
3.45686 | 0.86352 | 0.09418
2.73547 | 0.8856 | 0.06529
2.16054 | 0.91485 | 0.05521
1.70952 | 0.9342 | 0.06504
1.35352 | 0.93182 | 0.08347
1.07079 | 0.90921 | 0.09479
0.84734 | 0.87847 | 0.0842
0.67072 | 0.85926 | 0.05656
0.53067 | 0.86084 | 0.01399
0.41976 | 0.89356 | -0.01978
0.33183 | 0.94317 | -0.02408
0.26261 | 0.98837 | 0.00662
0.20791 | 1.00934 | 0.06385
0.16452 | 0.99469 | 0.12767
0.13007 | 0.94505 | 0.1778
0.10309 | 0.87102 | 0.19473
0.08153 | 0.79477 | 0.1594
0.06443 | 0.75121 | 0.08627
0.05102 | 0.78998 | -0.0469
0.04042 | 0.95248 | -0.15442
0.03192 | 1.21984 | -0.14427
0.02528 | 1.50407 | 0.05657
0.01999 | 1.65735 | 0.44819