## Sheet1
20004.453 | 0.28928 | -0.02228
15829.126 | 0.29705 | -0.00789
12516.703 | 0.30451 | 0.00717
9909.4424 | 0.31182 | 0.01614
7835.48 | 0.31942 | 0.02716
6217.2461 | 0.32702 | 0.03286
4905.291 | 0.33409 | 0.03996
3881.2737 | 0.34319 | 0.04625
3070.9827 | 0.35015 | 0.05041
2430.7778 | 0.35959 | 0.05417
1923.1537 | 0.37001 | 0.06015
1522.4358 | 0.3797 | 0.06366
1203.8446 | 0.38863 | 0.06948
952.86591 | 0.39923 | 0.07131
754.27557 | 0.40953 | 0.07748
596.71857 | 0.42251 | 0.07984
471.96338 | 0.43464 | 0.08492
373.20856 | 0.44818 | 0.08819
295.47278 | 0.46218 | 0.09178
233.87738 | 0.47428 | 0.09569
185.05922 | 0.48873 | 0.10147
146.35823 | 0.50383 | 0.10559
115.77804 | 0.5176 | 0.11067
91.6721 | 0.53465 | 0.11688
72.51701 | 0.54893 | 0.12323
57.36816 | 0.5679 | 0.13033
45.3629 | 0.58492 | 0.13921
35.93134 | 0.60589 | 0.15103
28.40909 | 0.63043 | 0.16017
22.48202 | 0.65975 | 0.17161
17.79613 | 0.68951 | 0.17965
14.06813 | 0.72521 | 0.18461
11.1448 | 0.76139 | 0.18352
8.81772 | 0.79734 | 0.17658
6.97545 | 0.83016 | 0.16548
5.5173 | 0.8599 | 0.14995
4.36941 | 0.8819 | 0.13466
3.45686 | 0.90133 | 0.11721
2.73547 | 0.91433 | 0.10403
2.16054 | 0.92557 | 0.09035
1.70952 | 0.93366 | 0.07962
1.35352 | 0.94198 | 0.07187
1.07079 | 0.94774 | 0.06675
0.84734 | 0.95237 | 0.0631
0.67072 | 0.95643 | 0.06151
0.53067 | 0.96093 | 0.06141
0.41976 | 0.96563 | 0.06347
0.33183 | 0.97108 | 0.06873
0.26261 | 0.97544 | 0.07551
0.20791 | 0.98176 | 0.08367
0.16452 | 0.9905 | 0.09504
0.13007 | 1.00132 | 0.1125
0.10309 | 1.01028 | 0.13335
0.08153 | 1.02039 | 0.15483
0.06443 | 1.0351 | 0.17957
0.05102 | 1.05873 | 0.20255
0.04042 | 1.08524 | 0.23687
0.03192 | 1.11149 | 0.27563
0.02528 | 1.14242 | 0.3121
0.01999 | 1.1876 | 0.35214