## Sheet1
20004.453 | 1.1163 | -0.01795
15829.126 | 1.12461 | -0.00566
12516.703 | 1.13065 | 0.00627
9909.4424 | 1.13826 | 0.01569
7835.48 | 1.14608 | 0.02247
6217.2461 | 1.15289 | 0.02797
4905.291 | 1.15921 | 0.03516
3881.2737 | 1.16658 | 0.0367
3070.9827 | 1.17343 | 0.04239
2430.7778 | 1.18188 | 0.04449
1923.1537 | 1.18958 | 0.04847
1522.4358 | 1.19675 | 0.05042
1203.8446 | 1.2048 | 0.05378
952.86591 | 1.21225 | 0.05719
754.27557 | 1.22222 | 0.05882
596.71857 | 1.23089 | 0.06139
471.96338 | 1.23873 | 0.06429
373.20856 | 1.24846 | 0.06886
295.47278 | 1.25862 | 0.07127
233.87738 | 1.26883 | 0.07505
185.05922 | 1.27867 | 0.07772
146.35823 | 1.29069 | 0.08418
115.77804 | 1.30189 | 0.08901
91.6721 | 1.31461 | 0.0965
72.51701 | 1.32668 | 0.10222
57.36816 | 1.34066 | 0.11167
45.3629 | 1.35803 | 0.12152
35.93134 | 1.37363 | 0.13176
28.40909 | 1.39604 | 0.143
22.48202 | 1.4226 | 0.15457
17.79613 | 1.45167 | 0.16323
14.06813 | 1.48328 | 0.16808
11.1448 | 1.51657 | 0.16693
8.81772 | 1.55112 | 0.16273
6.97545 | 1.57984 | 0.15303
5.5173 | 1.60486 | 0.14194
4.36941 | 1.63032 | 0.12621
3.45686 | 1.6482 | 0.11456
2.73547 | 1.6612 | 0.10135
2.16054 | 1.67136 | 0.08992
1.70952 | 1.68053 | 0.08004
1.35352 | 1.68681 | 0.07283
1.07079 | 1.69304 | 0.06719
0.84734 | 1.69975 | 0.0642
0.67072 | 1.70548 | 0.06431
0.53067 | 1.71129 | 0.06821
0.41976 | 1.71478 | 0.07348
0.33183 | 1.71792 | 0.08054
0.26261 | 1.7229 | 0.0873
0.20791 | 1.73021 | 0.09653
0.16452 | 1.73941 | 0.10883
0.13007 | 1.75046 | 0.12283
0.10309 | 1.76775 | 0.14035
0.08153 | 1.79092 | 0.16435
0.06443 | 1.81578 | 0.19797
0.05102 | 1.83695 | 0.24172
0.04042 | 1.85027 | 0.28425
0.03192 | 1.86558 | 0.31779
0.02528 | 1.89144 | 0.34947
0.01999 | 1.9308 | 0.38191