## Sheet1
20004.453 | 1.14379 | -0.01965
15829.126 | 1.14971 | -0.00542
12516.703 | 1.15662 | 0.00602
9909.4424 | 1.16426 | 0.01561
7835.48 | 1.17083 | 0.02154
6217.2461 | 1.17788 | 0.02852
4905.291 | 1.18625 | 0.035
3881.2737 | 1.19154 | 0.03904
3070.9827 | 1.19957 | 0.04194
2430.7778 | 1.20771 | 0.04552
1923.1537 | 1.2142 | 0.047
1522.4358 | 1.22289 | 0.0513
1203.8446 | 1.2295 | 0.05411
952.86591 | 1.23918 | 0.05514
754.27557 | 1.24805 | 0.05986
596.71857 | 1.25746 | 0.06105
471.96338 | 1.26525 | 0.06465
373.20856 | 1.27516 | 0.06842
295.47278 | 1.28485 | 0.07128
233.87738 | 1.29322 | 0.07472
185.05922 | 1.3056 | 0.08028
146.35823 | 1.31703 | 0.08264
115.77804 | 1.32698 | 0.08983
91.6721 | 1.34031 | 0.0967
72.51701 | 1.35282 | 0.10383
57.36816 | 1.3653 | 0.11126
45.3629 | 1.38376 | 0.12001
35.93134 | 1.40069 | 0.1325
28.40909 | 1.42346 | 0.14381
22.48202 | 1.44992 | 0.15419
17.79613 | 1.47657 | 0.16297
14.06813 | 1.50948 | 0.16742
11.1448 | 1.54243 | 0.16644
8.81772 | 1.57679 | 0.16129
6.97545 | 1.6061 | 0.15281
5.5173 | 1.63255 | 0.13986
4.36941 | 1.65235 | 0.126
3.45686 | 1.67212 | 0.11193
2.73547 | 1.68681 | 0.10059
2.16054 | 1.697 | 0.08869
1.70952 | 1.70413 | 0.07896
1.35352 | 1.71069 | 0.07256
1.07079 | 1.71639 | 0.06743
0.84734 | 1.72118 | 0.0645
0.67072 | 1.72663 | 0.06322
0.53067 | 1.73308 | 0.06527
0.41976 | 1.74006 | 0.07085
0.33183 | 1.74503 | 0.0801
0.26261 | 1.74889 | 0.09021
0.20791 | 1.75317 | 0.09992
0.16452 | 1.76033 | 0.11123
0.13007 | 1.77178 | 0.12584
0.10309 | 1.7848 | 0.14265
0.08153 | 1.80341 | 0.16194
0.06443 | 1.82856 | 0.18748
0.05102 | 1.86265 | 0.22083
0.04042 | 1.89264 | 0.27019
0.03192 | 1.91235 | 0.3249
0.02528 | 1.92768 | 0.37121
0.01999 | 1.9524 | 0.40789