## Sheet1
20004.453 | 1.166 | -0.02087
15829.126 | 1.17371 | -0.00603
12516.703 | 1.18125 | 0.00648
9909.4424 | 1.18888 | 0.01633
7835.48 | 1.19527 | 0.02338
6217.2461 | 1.20377 | 0.02958
4905.291 | 1.2084 | 0.03237
3881.2737 | 1.21714 | 0.03802
3070.9827 | 1.22432 | 0.04199
2430.7778 | 1.231 | 0.04303
1923.1537 | 1.23982 | 0.04801
1522.4358 | 1.24617 | 0.0531
1203.8446 | 1.255 | 0.05314
952.86591 | 1.2629 | 0.05548
754.27557 | 1.26945 | 0.05818
596.71857 | 1.27896 | 0.06208
471.96338 | 1.28897 | 0.0659
373.20856 | 1.29899 | 0.06678
295.47278 | 1.30876 | 0.07166
233.87738 | 1.31778 | 0.07588
185.05922 | 1.32907 | 0.07939
146.35823 | 1.34205 | 0.0843
115.77804 | 1.34986 | 0.08858
91.6721 | 1.36311 | 0.09733
72.51701 | 1.37485 | 0.10344
57.36816 | 1.39071 | 0.11203
45.3629 | 1.40683 | 0.12053
35.93134 | 1.42419 | 0.1319
28.40909 | 1.44734 | 0.14446
22.48202 | 1.47146 | 0.15448
17.79613 | 1.50262 | 0.16173
14.06813 | 1.53354 | 0.16616
11.1448 | 1.56551 | 0.16802
8.81772 | 1.5986 | 0.1603
6.97545 | 1.62701 | 0.15003
5.5173 | 1.65316 | 0.13913
4.36941 | 1.67579 | 0.12485
3.45686 | 1.69278 | 0.11074
2.73547 | 1.70601 | 0.09823
2.16054 | 1.71786 | 0.08647
1.70952 | 1.72678 | 0.07747
1.35352 | 1.73244 | 0.07234
1.07079 | 1.73884 | 0.06828
0.84734 | 1.74212 | 0.0664
0.67072 | 1.74605 | 0.06497
0.53067 | 1.75152 | 0.06603
0.41976 | 1.75647 | 0.06892
0.33183 | 1.76294 | 0.07438
0.26261 | 1.77205 | 0.0826
0.20791 | 1.78248 | 0.09605
0.16452 | 1.79204 | 0.11541
0.13007 | 1.79836 | 0.13654
0.10309 | 1.80523 | 0.15628
0.08153 | 1.81685 | 0.17442
0.06443 | 1.8337 | 0.19655
0.05102 | 1.85557 | 0.22063
0.04042 | 1.88453 | 0.24582
0.03192 | 1.92628 | 0.27718
0.02528 | 1.98064 | 0.32518
0.01999 | 2.03538 | 0.39544